## Sheet1
X Lag Time | Record 1: JJ1_10mg_000rpm_00-00min_NA_No2_230810 1 | Record 2: JJ1_10mg_000rpm_00-00min_NA_No2_230810 2 | Record 3: JJ1_10mg_000rpm_00-00min_NA_No2_230810 3 | X Intensity | Record 1: JJ1_10mg_000rpm_00-00min_NA_No2_230810 1 | Record 2: JJ1_10mg_000rpm_00-00min_NA_No2_230810 2 | Record 3: JJ1_10mg_000rpm_00-00min_NA_No2_230810 3
0.5 | 0.769 | 0.769 | 0.778 | 0.4 | 0 | 0 | 0
1 | 0.754 | 0.754 | 0.762 | 0.463 | 0 | 0 | 0
1.5 | 0.735 | 0.737 | 0.745 | 0.536 | 0 | 0 | 0
2 | 0.717 | 0.717 | 0.723 | 0.621 | 0 | 0 | 0
2.5 | 0.7 | 0.698 | 0.707 | 0.719 | 0 | 0 | 0
3 | 0.682 | 0.681 | 0.69 | 0.833 | 0 | 0 | 0
3.5 | 0.665 | 0.668 | 0.673 | 0.965 | 0 | 0 | 0
4 | 0.65 | 0.648 | 0.656 | 1.12 | 0 | 0 | 0
4.5 | 0.633 | 0.633 | 0.64 | 1.29 | 0 | 0 | 0
5.5 | 0.602 | 0.602 | 0.609 | 1.5 | 0 | 0 | 0
6.5 | 0.574 | 0.572 | 0.581 | 1.74 | 0 | 0 | 0
7.5 | 0.547 | 0.544 | 0.553 | 2.01 | 0 | 0 | 0
8.5 | 0.522 | 0.52 | 0.527 | 2.33 | 0 | 0 | 0
9.5 | 0.497 | 0.495 | 0.503 | 2.7 | 0 | 0 | 0
10.5 | 0.473 | 0.473 | 0.479 | 3.12 | 0 | 0 | 0
11.5 | 0.452 | 0.45 | 0.456 | 3.62 | 0 | 0 | 0
12.5 | 0.431 | 0.428 | 0.435 | 4.19 | 0 | 0 | 0
14.5 | 0.392 | 0.389 | 0.396 | 4.85 | 0 | 0 | 0
16.5 | 0.356 | 0.352 | 0.36 | 5.61 | 0 | 0 | 0
18.5 | 0.323 | 0.322 | 0.327 | 6.5 | 0 | 0 | 0
20.5 | 0.295 | 0.292 | 0.298 | 7.53 | 1.21 | 1.34 | 1.28
22.5 | 0.267 | 0.265 | 0.271 | 8.72 | 5.11 | 5.39 | 5.15
24.5 | 0.244 | 0.241 | 0.246 | 10.1 | 10.6 | 11 | 10.5
26.5 | 0.221 | 0.219 | 0.223 | 11.7 | 15.6 | 16.1 | 15.5
28.5 | 0.202 | 0.199 | 0.204 | 13.5 | 18.4 | 18.8 | 18.3
32.5 | 0.167 | 0.164 | 0.171 | 15.7 | 18.1 | 18.2 | 18
36.5 | 0.139 | 0.135 | 0.141 | 18.2 | 14.9 | 14.7 | 14.9
40.5 | 0.116 | 0.112 | 0.117 | 21 | 9.91 | 9.39 | 10
44.5 | 0.0959 | 0.093 | 0.098 | 24.4 | 4.84 | 4.25 | 4.98
48.5 | 0.0798 | 0.0773 | 0.081 | 28.2 | 1.29 | 0.917 | 1.38
52.5 | 0.0662 | 0.0644 | 0.0674 | 32.7 | 0 | 0 | 0
56.5 | 0.0554 | 0.0532 | 0.056 | 37.8 | 0 | 0 | 0
60.5 | 0.0472 | 0.0447 | 0.0468 | 43.8 | 0 | 0 | 0
68.5 | 0.0339 | 0.0309 | 0.0327 | 50.7 | 0 | 0 | 0
76.5 | 0.0245 | 0.0216 | 0.0233 | 58.8 | 0 | 0 | 0
84.5 | 0.0181 | 0.0166 | 0.0163 | 68.1 | 0 | 0 | 0
92.5 | 0.0125 | 0.0128 | 0.0116 | 78.8 | 0 | 0 | 0
101 | 0.00952 | 0.00897 | 0.00835 | 91.3 | 0 | 0 | 0
109 | 0.00655 | 0.00611 | 0.00566 | 106 | 0 | 0 | 0
117 | 0.00541 | 0.00462 | 0.00433 | 122 | 0 | 0 | 0
125 | 0.00421 | 0.00316 | 0.00299 | 142 | 0 | 0 | 0
141 | 0.00289 | 0.00267 | 0.00163 | 164 | 0 | 0 | 0
157 | 0.00229 | 0.0019 | 0.00142 | 190 | 0 | 0 | 0
173 | 0.00216 | 0.000642 | 0.00192 | 220 | 0 | 0 | 0
189 | 0.00149 | 0.000409 | 0.00267 | 255 | 0 | 0 | 0
205 | 0.000817 | 0.000478 | 0.0031 | 295 | 0 | 0 | 0
221 | 0.00116 | 0.000487 | 0.00355 | 342 | 0 | 0 | 0
237 | 0.0015 | 0.000257 | 0.0027 | 396 | 0 | 0 | 0
253 | 0.0015 | 8.29e-05 | 0.00221 | 459 | 0 | 0 | 0
285 | 0.000366 | 0 | 0.00197 | 531 | 0 | 0 | 0
317 | 0.00107 | 0.000395 | 0.00155 | 615 | 0 | 0 | 0
349 | 0.00143 | 0.000737 | 0.00226 | 712 | 0 | 0 | 0
381 | 0.00112 | 0.000295 | 0.00149 | 825 | 0 | 0 | 0
413 | 0.000759 | 0.000579 | 0.000188 | 955 | 0 | 0 | 0
445 | 0.00078 | 0.000577 | 0.000992 | 1110 | 0 | 0 | 0
477 | 0.000318 | 0.00146 | 0.00183 | 1280 | 0 | 0 | 0
509 | 4.27e-05 | 0.000997 | 0.00155 | 1480 | 0 | 0 | 0
573 | 0.000481 | 0.00127 | 0.000774 | 1720 | 0 | 0 | 0
637 | 0.000149 | 0.000343 | 0.000512 | 1990 | 0 | 0 | 0
701 | 0.000931 | 0.0011 | 1.45e-05 | 2300 | 0 | 0 | 0
765 | 0.00133 | 0.00127 | 0.000835 | 2670 | 0 | 0 | 0
829 | 0.00115 | 0.000713 | 0.000813 | 3090 | 0 | 0 | 0
893 | 0.00017 | 0.000164 | 0.000649 | 3580 | 0 | 0 | 0
957 | 0.000458 | 3.19e-06 | 0.000674 | 4150 | 0 | 0 | 0
1020 | 0.00111 | 0.00035 | 0.000147 | 4800 | 0 | 0 | 0
1150 | 0.00105 | 8.74e-05 | 0.000334 | 5560 | 0 | 0 | 0
1280 | 0.000218 | 0.0021 | 0.000715 | 6440 | 0 | 0 | 0
1400 | 0.000357 | 0.00111 | 0.00135 | 7460 | 0 | 0 | 0
1530 | 0.000285 | 0.00061 | 0.00046 | 8630 | 0 | 0 | 0
1660 | 0.00038 | 0.000906 | 0.000678
1790 | 0.00119 | 0.00048 | 0.0003
1920 | 0.00133 | 0.000287 | 0.000172
2040 | 0.000609 | 0.000551 | 0.00068
2300 | 0.000101 | 0.000566 | 0.000231
2560 | 0.000233 | 0.00049 | 0.000287
2810 | 0.000433 | 0.000149 | 0.000253
3070 | 0 | 0.000108 | 0.000277
3320 | 0.00021 | 0.000663 | 0.000689
3580 | 0.0011 | 0.000468 | 0.000241
3840 | 0.000222 | 0.000306 | 0.000334
4090 | 0.000335 | 0.000193 | 0.000464
4600 | 0.000328 | 0.000367 | 0.000367
5120 | 0.000161 | 0.000206 | 0.000275
5630 | 0.000433 | 0.000853 | 0.000199
6140 | 0.000185 | 0.00022 | 2.34e-05
6650 | 0.000292 | 0.000258 | 0.000509
7160 | 0.000324 | 0.000181 | 0.000404
7680 | 0.000656 | 0.000334 | 0.000196
8190 | 0.000161 | 0.000249 | 0.000135
9210 | 0 | 4.35e-05 | 0.000251
10200 | 0.000204 | 3.55e-05 | 0.000339
11300 | 0.000207 | 0.00014 | 8.78e-05
12300 | 7.49e-05 | 0.000146 | 0.000324
13300 | 0.000186 | 0.000277 | 0.000388
14300 | 0.000189 | 0.000168 | 0.000355
15400 | 0.000387 | 0.000146 | 0.000378
16400 | 1.31e-05 | 0.000147 | 0.000184
18400 | 0.000178 | 8.53e-05 | 0.000268
20500 | 0.000152 | 7.17e-05 | 0.000101
22500 | 0.000138 | 0.000101 | 0.000249
24600 | 0.00013 | 0.000242 | 0.000214
26600 | 0.00021 | 0.000381 | 0.000215
28700 | 0.000125 | 0.000282 | 0.000397
30700 | 0.000229 | 0.000142 | 0.000308
32800 | 0.000162 | 9e-05 | 0.000232
36900 | 0.000219 | 0.000197 | 0.000218
41000 | 0.000162 | 0.000144 | 3.53e-05
45100 | 6.99e-05 | 0.000106 | 2.21e-05
49100 | 0.000158 | 0.000148 | 0.000175
53200 | 0.000264 | 0 | 2.6e-05
57300 | 0.000158 | 0.000208 | 0.000191
61400 | 0.000161 | 2.32e-05 | 0.000161
65500 | 0.000232 | 0.000142 | 0.000151
73700 | 0.000118 | 0.000244 | 0.000145
81900 | 0.000196 | 0.000268 | 9.46e-05
90100 | 9.09e-05 | 0.000217 | 7.99e-05
98300 | 0.000121 | 0.000107 | 0.000164
106000 | 0.000177 | 0.000139 | 4.35e-05
115000 | 0.000107 | 0.000258 | 9.11e-05
123000 | 0.000148 | 0.000294 | 8.9e-05
131000 | 0.000134 | 0.000222 | 0.000301
147000 | 8.75e-05 | 0.00021 | 0.000277
164000 | 8.04e-05 | 0.000158 | 0.000117
180000 | 7.46e-05 | 0.000121 | 0.000291
197000 | 9.96e-05 | 8.4e-05 | 0.000319
213000 | 0.000101 | 0.000209 | 0.000109
229000 | 9.71e-05 | 4.99e-05 | 0.000186
246000 | 0.000104 | 0.000155 | 0.000242
262000 | 0.000148 | 2.51e-05 | 4.9e-05
295000 | 0.000129 | 2.24e-05 | 0.000141
328000 | 7.37e-05 | 4.34e-05 | 0
360000 | 2.6e-05 | 4.45e-05 | 0.000191
393000 | 0.000122 | 9.68e-05 | 0.000114
426000 | 0.000109 | 6.6e-05 | 4.68e-06
459000 | 0.000243 | 0.000212 | 8.92e-05
492000 | 5.91e-05 | 0.00022 | 0.000111
524000 | 0.000216 | 6.51e-05 | 2.21e-05
590000 | 0.000405 | 0.000139 | 5.88e-05
655000 | 0.000505 | 0.000171 | 0.000199
721000 | 0.00034 | 3.79e-05 | 6.19e-05
786000 | 0.000198 | 9.14e-06 | 4.95e-05
852000 | 0.000416 | 0.00019 | 0.000301
918000 | 0.000433 | 0.000242 | 8.23e-05
983000 | 0.000473 | 4.83e-05 | 0.000294
1050000 | 0.00024 | 0.000371 | 0.000474
1180000 | 0 | 0.000309 | 6.65e-05
1310000 | 6.56e-06 | 0.000301 | 0.000307
1440000 | 0.000244 | 0.000119 | 0.000416
1570000 | 0.00019 | 4.55e-05 | 0.000318
1700000 | 0.000462 | 0.000203 | 0.00046
1840000 | 0.00038 | 0.00023 | 0.000204
1970000 | 0.000278 | 0.000228 | 0.000622
2100000 | 0 | 0 | 0
2360000 | 0 | 0 | 0
2620000 | 0 | 0 | 0
2880000 | 0 | 0 | 0
3150000 | 0 | 0 | 0
3410000 | 0 | 0 | 0
3670000 | 0 | 0 | 0
3930000 | 0 | 0 | 0
4190000 | 0 | 0 | 0
4720000 | 0 | 0 | 0
5240000 | 0 | 0 | 0
5770000 | 0 | 0 | 0
6290000 | 0 | 0 | 0
6820000 | 0 | 0 | 0
7340000 | 0 | 0 | 0
7860000 | 0 | 0 | 0
8390000 | 0 | 0 | 0
9440000 | 0 | 0 | 0
10500000 | 0 | 0 | 0
11500000 | 0 | 0 | 0
12600000 | 0 | 0 | 0
13600000 | 0 | 0 | 0
14700000 | 0 | 0 | 0
15700000 | 0 | 0 | 0
16800000 | 0 | 0 | 0
18900000 | 0 | 0 | 0
21000000 | 0 | 0 | 0
23100000 | 0 | 0 | 0
25200000 | 0 | 0 | 0
27300000 | 0 | 0 | 0
29400000 | 0 | 0 | 0
31500000 | 0 | 0 | 0
33600000 | 0 | 0 | 0
37700000 | 0 | 0 | 0
41900000 | 0 | 0 | 0
46100000 | 0 | 0 | 0
50300000 | 0 | 0 | 0
54500000 | 0 | 0 | 0
58700000 | 0 | 0 | 0