## Sheet1
X Lag Time | Record 1: JJ1_10mg_400rpm_10-00min_PF_No1_230817 1 | Record 2: JJ1_10mg_400rpm_10-00min_PF_No1_230817 2 | Record 3: JJ1_10mg_400rpm_10-00min_PF_No1_230817 3 | X Intensity | Record 1: JJ1_10mg_400rpm_10-00min_PF_No1_230817 1 | Record 2: JJ1_10mg_400rpm_10-00min_PF_No1_230817 2 | Record 3: JJ1_10mg_400rpm_10-00min_PF_No1_230817 3
0.5 | 0.784 | 0.773 | 0.75 | 0.4 | 0 | 0 | 0
1 | 0.787 | 0.777 | 0.754 | 0.463 | 0 | 0 | 0
1.5 | 0.784 | 0.774 | 0.75 | 0.536 | 0 | 0 | 0
2 | 0.781 | 0.773 | 0.747 | 0.621 | 0 | 0 | 0
2.5 | 0.782 | 0.771 | 0.746 | 0.719 | 0 | 0 | 0
3 | 0.781 | 0.77 | 0.746 | 0.833 | 0 | 0 | 0
3.5 | 0.779 | 0.769 | 0.744 | 0.965 | 0 | 0 | 0
4 | 0.778 | 0.768 | 0.742 | 1.12 | 0 | 0 | 0
4.5 | 0.778 | 0.767 | 0.741 | 1.29 | 0 | 0 | 0
5.5 | 0.774 | 0.764 | 0.737 | 1.5 | 0 | 0 | 0
6.5 | 0.772 | 0.763 | 0.736 | 1.74 | 0 | 0 | 0
7.5 | 0.77 | 0.759 | 0.734 | 2.01 | 0 | 0 | 0
8.5 | 0.767 | 0.758 | 0.734 | 2.33 | 0 | 0 | 0
9.5 | 0.766 | 0.755 | 0.73 | 2.7 | 0 | 0 | 0
10.5 | 0.764 | 0.754 | 0.728 | 3.12 | 0 | 0 | 0
11.5 | 0.764 | 0.751 | 0.726 | 3.62 | 0 | 0 | 0
12.5 | 0.761 | 0.749 | 0.724 | 4.19 | 0 | 0 | 0
14.5 | 0.758 | 0.747 | 0.722 | 4.85 | 0 | 0 | 0
16.5 | 0.755 | 0.743 | 0.717 | 5.61 | 0 | 0 | 0
18.5 | 0.751 | 0.74 | 0.715 | 6.5 | 0.122 | 0 | 0
20.5 | 0.747 | 0.737 | 0.711 | 7.53 | 3.66 | 2.06 | 1.71
22.5 | 0.745 | 0.734 | 0.708 | 8.72 | 1.47 | 3.58 | 3.75
24.5 | 0.744 | 0.732 | 0.705 | 10.1 | 0 | 0.36 | 0.373
26.5 | 0.741 | 0.73 | 0.702 | 11.7 | 0 | 0 | 0
28.5 | 0.738 | 0.727 | 0.7 | 13.5 | 0 | 0 | 0
32.5 | 0.734 | 0.722 | 0.695 | 15.7 | 0 | 0 | 0
36.5 | 0.73 | 0.718 | 0.691 | 18.2 | 0 | 0 | 0
40.5 | 0.726 | 0.714 | 0.687 | 21 | 0 | 0 | 0
44.5 | 0.723 | 0.711 | 0.683 | 24.4 | 0 | 0 | 0
48.5 | 0.72 | 0.707 | 0.68 | 28.2 | 0 | 0 | 0
52.5 | 0.717 | 0.706 | 0.677 | 32.7 | 0 | 0 | 0
56.5 | 0.713 | 0.702 | 0.673 | 37.8 | 0 | 0 | 0
60.5 | 0.711 | 0.7 | 0.671 | 43.8 | 0 | 0 | 0
68.5 | 0.706 | 0.695 | 0.666 | 50.7 | 0 | 0 | 0
76.5 | 0.702 | 0.69 | 0.661 | 58.8 | 0 | 0 | 0
84.5 | 0.698 | 0.686 | 0.657 | 68.1 | 0 | 0 | 0
92.5 | 0.695 | 0.683 | 0.654 | 78.8 | 0 | 0 | 0
101 | 0.692 | 0.68 | 0.651 | 91.3 | 0 | 0 | 0
109 | 0.688 | 0.677 | 0.648 | 106 | 0 | 0 | 0
117 | 0.686 | 0.674 | 0.645 | 122 | 0 | 0 | 0
125 | 0.684 | 0.672 | 0.643 | 142 | 0 | 0 | 0
141 | 0.678 | 0.667 | 0.638 | 164 | 0 | 0 | 0
157 | 0.674 | 0.662 | 0.633 | 190 | 0 | 0 | 0
173 | 0.67 | 0.659 | 0.629 | 220 | 0 | 0 | 0
189 | 0.665 | 0.655 | 0.625 | 255 | 0 | 0 | 0
205 | 0.661 | 0.651 | 0.621 | 295 | 0 | 0 | 0
221 | 0.658 | 0.646 | 0.617 | 342 | 0 | 0 | 0
237 | 0.654 | 0.642 | 0.613 | 396 | 0 | 0 | 0
253 | 0.649 | 0.639 | 0.609 | 459 | 0 | 0 | 0
285 | 0.641 | 0.631 | 0.601 | 531 | 0 | 0 | 0
317 | 0.632 | 0.623 | 0.593 | 615 | 0 | 0 | 0
349 | 0.624 | 0.614 | 0.585 | 712 | 4.8 | 7.33 | 3.98
381 | 0.616 | 0.607 | 0.577 | 825 | 17.8 | 17.5 | 14.4
413 | 0.607 | 0.599 | 0.568 | 955 | 27.3 | 23.3 | 23.3
445 | 0.599 | 0.591 | 0.56 | 1110 | 25.7 | 21.5 | 24.6
477 | 0.591 | 0.583 | 0.552 | 1280 | 15.1 | 14 | 18.1
509 | 0.582 | 0.575 | 0.544 | 1480 | 4.04 | 5.43 | 8.42
573 | 0.564 | 0.559 | 0.527 | 1720 | 0 | 0.311 | 1.42
637 | 0.547 | 0.543 | 0.51 | 1990 | 0 | 0 | 0
701 | 0.531 | 0.527 | 0.494 | 2300 | 0 | 0 | 0
765 | 0.514 | 0.512 | 0.478 | 2670 | 0 | 0 | 0
829 | 0.498 | 0.496 | 0.462 | 3090 | 0 | 0 | 0
893 | 0.482 | 0.481 | 0.446 | 3580 | 0 | 0 | 0
957 | 0.466 | 0.466 | 0.431 | 4150 | 0 | 0 | 0
1020 | 0.451 | 0.453 | 0.417 | 4800 | 0 | 0.608 | 0
1150 | 0.422 | 0.426 | 0.388 | 5560 | 0 | 3.99 | 0
1280 | 0.395 | 0.4 | 0.362 | 6440 | 0 | 0 | 0
1400 | 0.371 | 0.377 | 0.339 | 7460 | 0 | 0 | 0
1530 | 0.349 | 0.356 | 0.318 | 8630 | 0 | 0 | 0
1660 | 0.33 | 0.338 | 0.3
1790 | 0.311 | 0.321 | 0.284
1920 | 0.294 | 0.306 | 0.269
2040 | 0.28 | 0.293 | 0.255
2300 | 0.255 | 0.27 | 0.231
2560 | 0.233 | 0.251 | 0.211
2810 | 0.215 | 0.234 | 0.192
3070 | 0.199 | 0.219 | 0.177
3320 | 0.186 | 0.206 | 0.163
3580 | 0.174 | 0.193 | 0.15
3840 | 0.163 | 0.18 | 0.139
4090 | 0.154 | 0.168 | 0.129
4600 | 0.135 | 0.145 | 0.113
5120 | 0.118 | 0.125 | 0.0995
5630 | 0.103 | 0.111 | 0.0881
6140 | 0.0915 | 0.101 | 0.0775
6650 | 0.0831 | 0.0923 | 0.0682
7160 | 0.078 | 0.0856 | 0.0615
7680 | 0.0752 | 0.0801 | 0.0565
8190 | 0.0722 | 0.0729 | 0.0529
9210 | 0.0636 | 0.0579 | 0.0478
10200 | 0.0553 | 0.0469 | 0.0405
11300 | 0.0498 | 0.0396 | 0.0322
12300 | 0.0454 | 0.0341 | 0.0248
13300 | 0.04 | 0.0367 | 0.0204
14300 | 0.0345 | 0.038 | 0.0157
15400 | 0.0322 | 0.0348 | 0.0141
16400 | 0.0273 | 0.0275 | 0.0136
18400 | 0.0251 | 0.018 | 0.0126
20500 | 0.0238 | 0.0169 | 0.0101
22500 | 0.0234 | 0.0187 | 0.00313
24600 | 0.0189 | 0.016 | 0.00416
26600 | 0.0199 | 0.0117 | 0.00807
28700 | 0.0237 | 0.0127 | 0.0114
30700 | 0.0253 | 0.00946 | 0.0129
32800 | 0.0233 | 0.0119 | 0.00741
36900 | 0.0261 | 0.0142 | 0.00591
41000 | 0.0268 | 0.013 | 0.00905
45100 | 0.0232 | 0.0157 | 0.0093
49100 | 0.0223 | 0.0163 | 0.00758
53200 | 0.0247 | 0.0145 | 0.00996
57300 | 0.0292 | 0.0108 | 0.015
61400 | 0.0286 | 0.00831 | 0.0126
65500 | 0.0259 | 0.0107 | 0.00946
73700 | 0.0168 | 0.015 | 0.00978
81900 | 0.0134 | 0.0224 | 0.0133
90100 | 0.00864 | 0.00971 | 0.00844
98300 | 0.0135 | 0.00673 | 0.0156
106000 | 0.0208 | 0.0113 | 0.0138
115000 | 0.0117 | 0.00469 | 0.0148
123000 | 0.00637 | 0.00514 | 0.00751
131000 | 0.00318 | 0.0113 | 0.00524
147000 | 0.00557 | 0.00692 | 0.00105
164000 | 0.00472 | 0.0128 | 0.000139
180000 | 0.00564 | 0.0147 | 0.00514
197000 | 0.00224 | 0.011 | 0.00178
213000 | 0.00583 | 0.0137 | 0.00777
229000 | 0.0074 | 0.00962 | 0.00193
246000 | 0.00149 | 0.00873 | 0.000911
262000 | 0.00234 | 0.0121 | 0.00452
295000 | 0.0105 | 0.00488 | 0.00189
328000 | 0.00745 | 0.0106 | 0.0038
360000 | 0.00898 | 0.0132 | 0.00489
393000 | 0.0117 | 0.0116 | 0.00255
426000 | 0.00377 | 0.00605 | 0.00324
459000 | 0.00473 | 0.00724 | 0.00435
492000 | 0.00272 | 0.0125 | 0.00623
524000 | 0.00141 | 0.0122 | 0.00537
590000 | 0.0025 | 0.0039 | 0.0012
655000 | 0.00688 | 0.00319 | 0.00104
721000 | 0.0051 | 0.0034 | 0.00368
786000 | 0.0063 | 0.00519 | 0.00313
852000 | 0.00268 | 0.00937 | 0.00144
918000 | 0.00131 | 0.00301 | 0.00362
983000 | 0.00315 | 0.00183 | 0.00185
1050000 | 0.0132 | 0.00262 | 0.00253
1180000 | 0.00368 | 0.000969 | 0.00242
1310000 | 0.00713 | 0.00697 | 0.00115
1440000 | 0.00752 | 0.00294 | 0.00229
1570000 | 0.000204 | 0.000625 | 0.00192
1700000 | 0.0139 | 0.00149 | 0.00164
1840000 | 0.0126 | 0.000842 | 0.00281
1970000 | 0.0107 | 0.00208 | 0.00523
2100000 | 0 | 0 | 0
2360000 | 0 | 0 | 0
2620000 | 0 | 0 | 0
2880000 | 0 | 0 | 0
3150000 | 0 | 0 | 0
3410000 | 0 | 0 | 0
3670000 | 0 | 0 | 0
3930000 | 0 | 0 | 0
4190000 | 0 | 0 | 0
4720000 | 0 | 0 | 0
5240000 | 0 | 0 | 0
5770000 | 0 | 0 | 0
6290000 | 0 | 0 | 0
6820000 | 0 | 0 | 0
7340000 | 0 | 0 | 0
7860000 | 0 | 0 | 0
8390000 | 0 | 0 | 0
9440000 | 0 | 0 | 0
10500000 | 0 | 0 | 0
11500000 | 0 | 0 | 0
12600000 | 0 | 0 | 0
13600000 | 0 | 0 | 0
14700000 | 0 | 0 | 0
15700000 | 0 | 0 | 0
16800000 | 0 | 0 | 0
18900000 | 0 | 0 | 0
21000000 | 0 | 0 | 0
23100000 | 0 | 0 | 0
25200000 | 0 | 0 | 0
27300000 | 0 | 0 | 0
29400000 | 0 | 0 | 0
31500000 | 0 | 0 | 0
33600000 | 0 | 0 | 0
37700000 | 0 | 0 | 0
41900000 | 0 | 0 | 0
46100000 | 0 | 0 | 0
50300000 | 0 | 0 | 0
54500000 | 0 | 0 | 0
58700000 | 0 | 0 | 0