## Sheet1
X Lag Time | Record 1: JJ1_10mg_400rpm_10-00min_PF_No2_230802 1 | Record 2: JJ1_10mg_400rpm_10-00min_PF_No2_230802 2 | Record 3: JJ1_10mg_400rpm_10-00min_PF_No2_230802 3 | X Intensity | Record 1: JJ1_10mg_400rpm_10-00min_PF_No2_230802 1 | Record 2: JJ1_10mg_400rpm_10-00min_PF_No2_230802 2 | Record 3: JJ1_10mg_400rpm_10-00min_PF_No2_230802 3
0.5 | 0.789 | 0.833 | 0.81 | 0.4 | 0 | 0 | 0
1 | 0.786 | 0.827 | 0.798 | 0.463 | 0 | 0 | 0
1.5 | 0.778 | 0.814 | 0.795 | 0.536 | 0 | 0 | 0
2 | 0.771 | 0.811 | 0.783 | 0.621 | 0 | 0 | 0
2.5 | 0.765 | 0.811 | 0.782 | 0.719 | 0 | 0 | 0
3 | 0.765 | 0.804 | 0.78 | 0.833 | 0 | 0 | 0
3.5 | 0.751 | 0.792 | 0.772 | 0.965 | 0 | 0 | 0
4 | 0.749 | 0.789 | 0.768 | 1.12 | 0 | 0 | 0
4.5 | 0.751 | 0.785 | 0.766 | 1.29 | 0 | 0 | 0
5.5 | 0.745 | 0.779 | 0.757 | 1.5 | 0 | 0 | 0
6.5 | 0.731 | 0.772 | 0.749 | 1.74 | 0 | 0 | 0
7.5 | 0.723 | 0.761 | 0.744 | 2.01 | 0 | 0 | 0
8.5 | 0.714 | 0.758 | 0.726 | 2.33 | 0 | 0 | 0
9.5 | 0.707 | 0.747 | 0.721 | 2.7 | 0 | 0 | 0
10.5 | 0.699 | 0.739 | 0.716 | 3.12 | 0 | 0 | 0
11.5 | 0.696 | 0.734 | 0.713 | 3.62 | 0 | 0 | 0
12.5 | 0.687 | 0.727 | 0.703 | 4.19 | 0 | 0 | 0
14.5 | 0.674 | 0.713 | 0.691 | 4.85 | 0 | 0 | 0
16.5 | 0.662 | 0.703 | 0.679 | 5.61 | 0 | 0 | 0
18.5 | 0.652 | 0.691 | 0.666 | 6.5 | 0 | 0 | 0
20.5 | 0.645 | 0.679 | 0.657 | 7.53 | 0 | 0 | 0
22.5 | 0.636 | 0.671 | 0.646 | 8.72 | 0 | 0 | 0
24.5 | 0.623 | 0.665 | 0.634 | 10.1 | 2.11 | 1.95 | 2.98
26.5 | 0.619 | 0.652 | 0.625 | 11.7 | 6.68 | 6.76 | 8
28.5 | 0.61 | 0.643 | 0.618 | 13.5 | 9.21 | 9.28 | 9.39
32.5 | 0.592 | 0.627 | 0.602 | 15.7 | 7.07 | 6.69 | 5.37
36.5 | 0.58 | 0.617 | 0.589 | 18.2 | 2.39 | 1.78 | 0.286
40.5 | 0.566 | 0.603 | 0.577 | 21 | 0 | 0 | 0
44.5 | 0.556 | 0.592 | 0.565 | 24.4 | 0 | 0 | 0
48.5 | 0.546 | 0.581 | 0.554 | 28.2 | 0 | 0 | 0
52.5 | 0.534 | 0.571 | 0.545 | 32.7 | 0 | 0 | 0
56.5 | 0.526 | 0.564 | 0.536 | 37.8 | 0 | 0 | 0
60.5 | 0.519 | 0.555 | 0.529 | 43.8 | 0 | 0 | 0
68.5 | 0.505 | 0.541 | 0.514 | 50.7 | 0 | 0 | 0
76.5 | 0.496 | 0.531 | 0.503 | 58.8 | 0 | 0 | 0
84.5 | 0.486 | 0.52 | 0.494 | 68.1 | 0 | 0 | 0
92.5 | 0.478 | 0.513 | 0.487 | 78.8 | 0 | 0 | 0
101 | 0.472 | 0.505 | 0.48 | 91.3 | 0 | 0 | 0
109 | 0.465 | 0.499 | 0.475 | 106 | 0 | 0 | 0
117 | 0.46 | 0.495 | 0.47 | 122 | 0 | 0 | 0
125 | 0.456 | 0.49 | 0.464 | 142 | 0 | 0 | 0
141 | 0.447 | 0.481 | 0.456 | 164 | 0 | 0 | 0
157 | 0.441 | 0.475 | 0.448 | 190 | 0 | 0 | 0
173 | 0.435 | 0.471 | 0.444 | 220 | 0 | 0 | 0
189 | 0.429 | 0.465 | 0.439 | 255 | 0 | 0 | 0
205 | 0.424 | 0.46 | 0.433 | 295 | 0 | 0 | 0
221 | 0.419 | 0.455 | 0.43 | 342 | 0 | 0 | 0
237 | 0.417 | 0.452 | 0.426 | 396 | 0 | 0 | 0
253 | 0.414 | 0.449 | 0.422 | 459 | 0 | 1.33 | 0
285 | 0.407 | 0.442 | 0.417 | 531 | 1.72 | 4.26 | 0.653
317 | 0.4 | 0.435 | 0.408 | 615 | 5.61 | 7.47 | 3.98
349 | 0.393 | 0.428 | 0.402 | 712 | 9.92 | 9.64 | 8.53
381 | 0.387 | 0.423 | 0.396 | 825 | 12.8 | 10.1 | 12.2
413 | 0.381 | 0.416 | 0.39 | 955 | 13.2 | 8.93 | 13.6
445 | 0.374 | 0.409 | 0.383 | 1110 | 11.2 | 6.63 | 12.4
477 | 0.368 | 0.402 | 0.376 | 1280 | 7.75 | 4.02 | 9.32
509 | 0.362 | 0.396 | 0.369 | 1480 | 4.02 | 1.81 | 5.51
573 | 0.35 | 0.385 | 0.358 | 1720 | 1.23 | 0.455 | 2.26
637 | 0.339 | 0.373 | 0.345 | 1990 | 0 | 0 | 0.413
701 | 0.327 | 0.361 | 0.334 | 2300 | 0 | 0 | 0
765 | 0.317 | 0.35 | 0.322 | 2670 | 0 | 0 | 0
829 | 0.307 | 0.339 | 0.311 | 3090 | 0 | 0.539 | 0
893 | 0.297 | 0.328 | 0.301 | 3580 | 0 | 1.8 | 0
957 | 0.287 | 0.319 | 0.291 | 4150 | 0.142 | 3.63 | 0.406
1020 | 0.277 | 0.311 | 0.28 | 4800 | 1.38 | 5.63 | 1.54
1150 | 0.258 | 0.293 | 0.26 | 5560 | 3.56 | 7.27 | 3.11
1280 | 0.241 | 0.276 | 0.241 | 6440 | 0 | 0 | 0
1400 | 0.226 | 0.262 | 0.226 | 7460 | 0 | 0 | 0
1530 | 0.213 | 0.248 | 0.214 | 8630 | 0 | 0 | 0
1660 | 0.2 | 0.236 | 0.2
1790 | 0.188 | 0.226 | 0.189
1920 | 0.178 | 0.215 | 0.178
2040 | 0.168 | 0.206 | 0.169
2300 | 0.152 | 0.189 | 0.151
2560 | 0.137 | 0.175 | 0.136
2810 | 0.126 | 0.162 | 0.124
3070 | 0.117 | 0.151 | 0.111
3320 | 0.109 | 0.14 | 0.103
3580 | 0.099 | 0.131 | 0.0948
3840 | 0.0911 | 0.121 | 0.0883
4090 | 0.0843 | 0.113 | 0.0816
4600 | 0.0716 | 0.0997 | 0.0677
5120 | 0.0607 | 0.0872 | 0.0565
5630 | 0.0526 | 0.0784 | 0.0478
6140 | 0.0469 | 0.0714 | 0.0394
6650 | 0.0401 | 0.0662 | 0.0324
7160 | 0.0355 | 0.0625 | 0.0299
7680 | 0.0297 | 0.0582 | 0.0281
8190 | 0.0244 | 0.0548 | 0.0252
9210 | 0.02 | 0.0485 | 0.0221
10200 | 0.0163 | 0.043 | 0.0215
11300 | 0.0135 | 0.0371 | 0.0225
12300 | 0.0119 | 0.0324 | 0.0208
13300 | 0.0094 | 0.0307 | 0.0151
14300 | 0.00803 | 0.027 | 0.0124
15400 | 0.00786 | 0.024 | 0.0118
16400 | 0.00749 | 0.0234 | 0.00812
18400 | 0.00725 | 0.0234 | 0.00331
20500 | 0.00831 | 0.0209 | 0.00561
22500 | 0.0129 | 0.0162 | 0.00462
24600 | 0.0183 | 0.0195 | 0.00407
26600 | 0.0182 | 0.0195 | 0.00423
28700 | 0.0128 | 0.0178 | 0.00451
30700 | 0.0129 | 0.0166 | 0.00256
32800 | 0.0127 | 0.0118 | 0.00244
36900 | 0.01 | 0.0148 | 0.00294
41000 | 0.00334 | 0.0141 | 0.00303
45100 | 0.0034 | 0.0124 | 0.00519
49100 | 0.00462 | 0.0104 | 0.00373
53200 | 0.00628 | 0.0101 | 0.00884
57300 | 0.00512 | 0.0169 | 0.0161
61400 | 0.00172 | 0.0157 | 0.0115
65500 | 0.00432 | 0.0148 | 0.012
73700 | 0.00139 | 0.0114 | 0.00676
81900 | 0.00679 | 0.0148 | 0.00931
90100 | 0.00649 | 0.0113 | 0.0131
98300 | 0.00292 | 0.0108 | 0.00866
106000 | 0.00637 | 0.0153 | 0.009
115000 | 0.00372 | 0.0149 | 0.00613
123000 | 0.00193 | 0.00907 | 0.00736
131000 | 0.00144 | 0.00965 | 0.00308
147000 | 0.00167 | 0.00822 | 0.00731
164000 | 0.000131 | 0.00715 | 0.00637
180000 | 0.000505 | 0.0061 | 0.0055
197000 | 0.0033 | 0.0124 | 0.00501
213000 | 0.00317 | 0.00974 | 0.00262
229000 | 0.000677 | 0.0148 | 0.00495
246000 | 0.000573 | 0.0106 | 0.00381
262000 | 0.00351 | 0.0181 | 0.00142
295000 | 0.00554 | 0.00727 | 0.00235
328000 | 0.0033 | 0.0107 | 0.00133
360000 | 0.0012 | 0.0114 | 0.00235
393000 | 0.00299 | 0.0132 | 0.000789
426000 | 0.000926 | 0.0161 | 0.00289
459000 | 0.00243 | 0.0186 | 0.000322
492000 | 0.00426 | 0.0189 | 0.00134
524000 | 0.00593 | 0.0114 | 0.00107
590000 | 0.00171 | 0.00897 | 0.00117
655000 | 0.00156 | 0.00944 | 0
721000 | 1.12e-06 | 0.011 | 0
786000 | 0.00111 | 0.0126 | 5.81e-05
852000 | 0.00486 | 0.015 | 0.00144
918000 | 0.00314 | 0.0146 | 3.54e-05
983000 | 0.00254 | 0.00854 | 0.00132
1050000 | 0.00485 | 0.00692 | 0.00192
1180000 | 0.00202 | 0.00925 | 0.00326
1310000 | 0.00484 | 0.00392 | 0.000922
1440000 | 0.00785 | 0.00288 | 0.000562
1570000 | 0.00255 | 0.00179 | 0.00197
1700000 | 0.00104 | 0.00149 | 0.00233
1840000 | 0.00192 | 0.00217 | 0.00271
1970000 | 0.00166 | 0.00217 | 0
2100000 | 0 | 0 | 0
2360000 | 0 | 0 | 0
2620000 | 0 | 0 | 0
2880000 | 0 | 0 | 0
3150000 | 0 | 0 | 0
3410000 | 0 | 0 | 0
3670000 | 0 | 0 | 0
3930000 | 0 | 0 | 0
4190000 | 0 | 0 | 0
4720000 | 0 | 0 | 0
5240000 | 0 | 0 | 0
5770000 | 0 | 0 | 0
6290000 | 0 | 0 | 0
6820000 | 0 | 0 | 0
7340000 | 0 | 0 | 0
7860000 | 0 | 0 | 0
8390000 | 0 | 0 | 0
9440000 | 0 | 0 | 0
10500000 | 0 | 0 | 0
11500000 | 0 | 0 | 0
12600000 | 0 | 0 | 0
13600000 | 0 | 0 | 0
14700000 | 0 | 0 | 0
15700000 | 0 | 0 | 0
16800000 | 0 | 0 | 0
18900000 | 0 | 0 | 0
21000000 | 0 | 0 | 0
23100000 | 0 | 0 | 0
25200000 | 0 | 0 | 0
27300000 | 0 | 0 | 0
29400000 | 0 | 0 | 0
31500000 | 0 | 0 | 0
33600000 | 0 | 0 | 0
37700000 | 0 | 0 | 0
41900000 | 0 | 0 | 0
46100000 | 0 | 0 | 0
50300000 | 0 | 0 | 0
54500000 | 0 | 0 | 0
58700000 | 0 | 0 | 0