## Sheet1
X Lag Time | Record 1: H2O_200rpm_10min_PMMA 1 | Record 2: H2O_200rpm_10min_PMMA 2 | Record 3: H2O_200rpm_10min_PMMA 3 | X Intensity | Record 1: H2O_200rpm_10min_PMMA 1 | Record 2: H2O_200rpm_10min_PMMA 2 | Record 3: H2O_200rpm_10min_PMMA 3
0.5 | 0.821 | 0.835 | 0.824 | 0.4 | 0 | 0 | 0
1 | 0.82 | 0.834 | 0.824 | 0.463 | 0 | 0 | 0
1.5 | 0.821 | 0.833 | 0.82 | 0.536 | 0 | 0 | 0
2 | 0.814 | 0.828 | 0.822 | 0.621 | 0 | 0 | 0
2.5 | 0.816 | 0.832 | 0.818 | 0.719 | 0 | 0 | 0
3 | 0.81 | 0.829 | 0.815 | 0.833 | 0 | 0 | 0
3.5 | 0.811 | 0.826 | 0.817 | 0.965 | 0 | 0 | 0
4 | 0.811 | 0.822 | 0.816 | 1.12 | 0 | 0 | 0
4.5 | 0.809 | 0.82 | 0.812 | 1.29 | 0 | 0 | 0
5.5 | 0.807 | 0.818 | 0.809 | 1.5 | 0 | 0 | 0
6.5 | 0.803 | 0.816 | 0.807 | 1.74 | 0 | 0 | 0
7.5 | 0.799 | 0.815 | 0.802 | 2.01 | 0 | 0 | 0
8.5 | 0.797 | 0.81 | 0.798 | 2.33 | 0 | 0 | 0
9.5 | 0.795 | 0.809 | 0.798 | 2.7 | 0 | 0 | 0
10.5 | 0.792 | 0.804 | 0.793 | 3.12 | 0 | 0 | 0
11.5 | 0.789 | 0.804 | 0.79 | 3.62 | 0 | 0 | 0
12.5 | 0.788 | 0.8 | 0.788 | 4.19 | 0 | 0 | 0
14.5 | 0.783 | 0.796 | 0.786 | 4.85 | 0 | 0 | 0
16.5 | 0.777 | 0.791 | 0.777 | 5.61 | 0 | 0 | 0
18.5 | 0.772 | 0.786 | 0.773 | 6.5 | 0 | 0 | 0
20.5 | 0.769 | 0.782 | 0.769 | 7.53 | 0 | 0 | 0
22.5 | 0.762 | 0.777 | 0.762 | 8.72 | 0 | 0 | 0
24.5 | 0.759 | 0.773 | 0.761 | 10.1 | 0 | 0 | 0
26.5 | 0.757 | 0.766 | 0.756 | 11.7 | 0 | 0 | 0
28.5 | 0.751 | 0.763 | 0.75 | 13.5 | 0 | 0 | 0
32.5 | 0.741 | 0.754 | 0.742 | 15.7 | 0 | 0 | 0
36.5 | 0.732 | 0.744 | 0.732 | 18.2 | 0 | 0 | 0
40.5 | 0.723 | 0.737 | 0.723 | 21 | 0 | 0 | 0
44.5 | 0.716 | 0.726 | 0.713 | 24.4 | 0 | 0 | 0
48.5 | 0.706 | 0.718 | 0.705 | 28.2 | 0 | 0 | 0
52.5 | 0.698 | 0.711 | 0.696 | 32.7 | 0 | 0 | 0
56.5 | 0.69 | 0.701 | 0.688 | 37.8 | 0 | 0 | 0
60.5 | 0.682 | 0.694 | 0.679 | 43.8 | 0 | 0 | 0
68.5 | 0.666 | 0.677 | 0.663 | 50.7 | 0 | 0 | 0
76.5 | 0.65 | 0.662 | 0.648 | 58.8 | 0 | 0 | 0
84.5 | 0.636 | 0.647 | 0.632 | 68.1 | 0 | 0 | 0
92.5 | 0.621 | 0.633 | 0.616 | 78.8 | 0 | 0.321 | 0
101 | 0.607 | 0.618 | 0.603 | 91.3 | 0.223 | 1.66 | 0.543
109 | 0.593 | 0.605 | 0.588 | 106 | 1.85 | 3.77 | 2.81
117 | 0.58 | 0.591 | 0.574 | 122 | 5.03 | 6.13 | 6.31
125 | 0.567 | 0.578 | 0.561 | 142 | 9.12 | 8.24 | 9.97
141 | 0.541 | 0.552 | 0.535 | 164 | 13.1 | 9.78 | 12.8
157 | 0.517 | 0.528 | 0.511 | 190 | 15.8 | 10.6 | 14.2
173 | 0.495 | 0.506 | 0.487 | 220 | 16.6 | 10.7 | 13.9
189 | 0.474 | 0.484 | 0.465 | 255 | 15 | 10.1 | 12.2
205 | 0.453 | 0.464 | 0.444 | 295 | 11.7 | 9.05 | 9.51
221 | 0.434 | 0.444 | 0.424 | 342 | 7.39 | 7.63 | 6.49
237 | 0.415 | 0.425 | 0.405 | 396 | 3.4 | 6.05 | 3.69
253 | 0.398 | 0.408 | 0.388 | 459 | 0.813 | 4.46 | 1.58
285 | 0.366 | 0.375 | 0.354 | 531 | 0 | 3 | 0.381
317 | 0.336 | 0.346 | 0.325 | 615 | 0 | 1.78 | 0
349 | 0.309 | 0.319 | 0.298 | 712 | 0 | 0.882 | 0
381 | 0.285 | 0.295 | 0.274 | 825 | 0 | 0.318 | 0
413 | 0.263 | 0.273 | 0.252 | 955 | 0 | 0.0544 | 0
445 | 0.244 | 0.254 | 0.232 | 1110 | 0 | 0 | 0
477 | 0.226 | 0.236 | 0.214 | 1280 | 0 | 0 | 0
509 | 0.21 | 0.22 | 0.198 | 1480 | 0 | 0 | 0
573 | 0.181 | 0.192 | 0.17 | 1720 | 0 | 0 | 0
637 | 0.158 | 0.168 | 0.148 | 1990 | 0 | 0.0218 | 0
701 | 0.137 | 0.148 | 0.129 | 2300 | 0 | 0.116 | 0
765 | 0.12 | 0.131 | 0.112 | 2670 | 0 | 0.295 | 0.0354
829 | 0.106 | 0.117 | 0.0979 | 3090 | 0 | 0.543 | 0.244
893 | 0.0942 | 0.105 | 0.0851 | 3580 | 0 | 0.82 | 0.638
957 | 0.0841 | 0.0941 | 0.0755 | 4150 | 0 | 1.08 | 1.14
1020 | 0.0756 | 0.0846 | 0.0679 | 4800 | 0 | 1.26 | 1.64
1150 | 0.0604 | 0.0683 | 0.0561 | 5560 | 0 | 1.33 | 1.98
1280 | 0.0485 | 0.0563 | 0.0466 | 6440 | 0 | 0 | 0
1400 | 0.0401 | 0.0478 | 0.0396 | 7460 | 0 | 0 | 0
1530 | 0.0337 | 0.0415 | 0.0342 | 8630 | 0 | 0 | 0
1660 | 0.029 | 0.0371 | 0.0284
1790 | 0.0253 | 0.034 | 0.0248
1920 | 0.0226 | 0.0319 | 0.0237
2040 | 0.0193 | 0.0304 | 0.0216
2300 | 0.0153 | 0.0271 | 0.0166
2560 | 0.015 | 0.0248 | 0.0141
2810 | 0.0144 | 0.0258 | 0.0138
3070 | 0.0152 | 0.0223 | 0.0149
3320 | 0.0119 | 0.0163 | 0.014
3580 | 0.00998 | 0.0147 | 0.0131
3840 | 0.00959 | 0.0145 | 0.0121
4090 | 0.0126 | 0.016 | 0.013
4600 | 0.0173 | 0.0188 | 0.0129
5120 | 0.0193 | 0.0162 | 0.0147
5630 | 0.0239 | 0.0118 | 0.0113
6140 | 0.0186 | 0.0149 | 0.00941
6650 | 0.0138 | 0.0162 | 0.0103
7160 | 0.015 | 0.0192 | 0.00844
7680 | 0.0139 | 0.0172 | 0.00877
8190 | 0.0152 | 0.0145 | 0.0114
9210 | 0.0176 | 0.0103 | 0.00973
10200 | 0.0162 | 0.0113 | 0.0074
11300 | 0.0134 | 0.0133 | 0.00578
12300 | 0.0136 | 0.0179 | 0.00439
13300 | 0.0125 | 0.0154 | 0.00982
14300 | 0.011 | 0.0155 | 0.00969
15400 | 0.0118 | 0.0181 | 0.00819
16400 | 0.0121 | 0.0144 | 0.00741
18400 | 0.0123 | 0.0124 | 0.00959
20500 | 0.014 | 0.0165 | 0.00632
22500 | 0.0109 | 0.0145 | 0.00833
24600 | 0.0141 | 0.012 | 0.00975
26600 | 0.0117 | 0.0181 | 0.00862
28700 | 0.0127 | 0.0166 | 0.01
30700 | 0.0112 | 0.0101 | 0.00786
32800 | 0.0124 | 0.012 | 0.00703
36900 | 0.015 | 0.0169 | 0.00761
41000 | 0.011 | 0.0154 | 0.0051
45100 | 0.00958 | 0.0134 | 0.00554
49100 | 0.00926 | 0.0127 | 0.00843
53200 | 0.0123 | 0.0174 | 0.00783
57300 | 0.00942 | 0.0176 | 0.00559
61400 | 0.00873 | 0.0112 | 0.0055
65500 | 0.0102 | 0.0112 | 0.00548
73700 | 0.0112 | 0.0143 | 0.00687
81900 | 0.00906 | 0.0135 | 0.00746
90100 | 0.00844 | 0.0145 | 0.00626
98300 | 0.00809 | 0.0139 | 0.00549
106000 | 0.0098 | 0.0165 | 0.00506
115000 | 0.00976 | 0.0149 | 0.00639
123000 | 0.01 | 0.0164 | 0.00468
131000 | 0.00909 | 0.0138 | 0.00527
147000 | 0.00848 | 0.0105 | 0.00647
164000 | 0.00857 | 0.0118 | 0.00558
180000 | 0.00507 | 0.015 | 0.00633
197000 | 0.00584 | 0.0131 | 0.00634
213000 | 0.00728 | 0.0137 | 0.00333
229000 | 0.00688 | 0.0157 | 0.00483
246000 | 0.00857 | 0.0144 | 0.00447
262000 | 0.00634 | 0.0121 | 0.00533
295000 | 0.00623 | 0.0126 | 0.00577
328000 | 0.00613 | 0.0142 | 0.00415
360000 | 0.00509 | 0.0121 | 0.00542
393000 | 0.00488 | 0.0117 | 0.00653
426000 | 0.00341 | 0.0138 | 0.00555
459000 | 0.00324 | 0.0119 | 0.00514
492000 | 0.00323 | 0.0122 | 0.00537
524000 | 0.00289 | 0.0148 | 0.00593
590000 | 0.00433 | 0.0142 | 0.00444
655000 | 0.00468 | 0.0127 | 0.00418
721000 | 0.00399 | 0.0121 | 0.00586
786000 | 0.00307 | 0.0113 | 0.00444
852000 | 0.00435 | 0.0126 | 0.00548
918000 | 0.00432 | 0.00976 | 0.00462
983000 | 0.00428 | 0.00997 | 0.00483
1050000 | 0.00309 | 0.00503 | 0.00266
1180000 | 0.0039 | 0.00537 | 0.00236
1310000 | 0.00441 | 0.00588 | 0.00246
1440000 | 0.0039 | 0.00407 | 0.00191
1570000 | 0.00335 | 0.00203 | 0.00124
1700000 | 0.00354 | 0.00268 | 0.000522
1840000 | 0.00399 | 0.00163 | 0.00148
1970000 | 0.0036 | 0.001 | 0.00189
2100000 | 0 | 0 | 0
2360000 | 0 | 0 | 0
2620000 | 0 | 0 | 0
2880000 | 0 | 0 | 0
3150000 | 0 | 0 | 0
3410000 | 0 | 0 | 0
3670000 | 0 | 0 | 0
3930000 | 0 | 0 | 0
4190000 | 0 | 0 | 0
4720000 | 0 | 0 | 0
5240000 | 0 | 0 | 0
5770000 | 0 | 0 | 0
6290000 | 0 | 0 | 0
6820000 | 0 | 0 | 0
7340000 | 0 | 0 | 0
7860000 | 0 | 0 | 0
8390000 | 0 | 0 | 0
9440000 | 0 | 0 | 0
10500000 | 0 | 0 | 0
11500000 | 0 | 0 | 0
12600000 | 0 | 0 | 0
13600000 | 0 | 0 | 0
14700000 | 0 | 0 | 0
15700000 | 0 | 0 | 0
16800000 | 0 | 0 | 0
18900000 | 0 | 0 | 0
21000000 | 0 | 0 | 0
23100000 | 0 | 0 | 0
25200000 | 0 | 0 | 0
27300000 | 0 | 0 | 0
29400000 | 0 | 0 | 0
31500000 | 0 | 0 | 0
33600000 | 0 | 0 | 0
37700000 | 0 | 0 | 0
41900000 | 0 | 0 | 0
46100000 | 0 | 0 | 0
50300000 | 0 | 0 | 0
54500000 | 0 | 0 | 0
58700000 | 0 | 0 | 0