## Sheet1
X Lag Time | Record 1: H2O_00mg_PS2_500ug_000rpm_00-00min_NA_No1 1 | Record 2: H2O_00mg_PS2_500ug_000rpm_00-00min_NA_No1 2 | Record 3: H2O_00mg_PS2_500ug_000rpm_00-00min_NA_No1 3 | X Intensity | Record 1: H2O_00mg_PS2_500ug_000rpm_00-00min_NA_No1 1 | Record 2: H2O_00mg_PS2_500ug_000rpm_00-00min_NA_No1 2 | Record 3: H2O_00mg_PS2_500ug_000rpm_00-00min_NA_No1 3
0.5 | 0.5 | 0.491 | 0.473 | 0.4 | 0 | 0 | 0
1 | 0.48 | 0.472 | 0.456 | 0.463 | 0 | 0 | 0
1.5 | 0.463 | 0.45 | 0.434 | 0.536 | 0 | 0 | 0
2 | 0.449 | 0.441 | 0.423 | 0.621 | 0 | 0 | 0
2.5 | 0.436 | 0.429 | 0.408 | 0.719 | 0 | 0 | 0
3 | 0.421 | 0.419 | 0.399 | 0.833 | 0 | 0 | 0
3.5 | 0.415 | 0.406 | 0.386 | 0.965 | 0 | 0 | 0
4 | 0.397 | 0.391 | 0.379 | 1.12 | 0 | 0 | 0
4.5 | 0.388 | 0.38 | 0.366 | 1.29 | 0 | 0 | 0
5.5 | 0.367 | 0.357 | 0.34 | 1.5 | 0 | 0 | 0
6.5 | 0.346 | 0.339 | 0.321 | 1.74 | 0 | 0 | 0
7.5 | 0.33 | 0.323 | 0.302 | 2.01 | 0 | 0 | 0
8.5 | 0.31 | 0.307 | 0.287 | 2.33 | 0 | 0 | 0
9.5 | 0.294 | 0.291 | 0.275 | 2.7 | 0 | 0 | 0
10.5 | 0.285 | 0.27 | 0.257 | 3.12 | 0 | 0 | 0
11.5 | 0.269 | 0.262 | 0.245 | 3.62 | 0 | 0 | 0
12.5 | 0.257 | 0.25 | 0.232 | 4.19 | 0.0878 | 0.845 | 0.393
14.5 | 0.232 | 0.226 | 0.207 | 4.85 | 1.49 | 2.78 | 2.46
16.5 | 0.211 | 0.203 | 0.191 | 5.61 | 4.28 | 5.44 | 5.76
18.5 | 0.196 | 0.186 | 0.169 | 6.5 | 7.78 | 8.17 | 9.24
20.5 | 0.175 | 0.172 | 0.156 | 7.53 | 10.9 | 10.3 | 11.8
22.5 | 0.16 | 0.156 | 0.141 | 8.72 | 12.8 | 11.4 | 12.9
24.5 | 0.148 | 0.144 | 0.13 | 10.1 | 12.9 | 11.3 | 12.3
26.5 | 0.136 | 0.132 | 0.121 | 11.7 | 11.1 | 9.94 | 10.2
28.5 | 0.128 | 0.123 | 0.109 | 13.5 | 8.02 | 7.72 | 7.29
32.5 | 0.111 | 0.105 | 0.0952 | 15.7 | 4.55 | 5.13 | 4.3
36.5 | 0.0959 | 0.0939 | 0.0809 | 18.2 | 1.71 | 2.72 | 1.88
40.5 | 0.0841 | 0.0807 | 0.0702 | 21 | 0.193 | 0.971 | 0.445
44.5 | 0.0748 | 0.0727 | 0.0625 | 24.4 | 0 | 0.11 | 0
48.5 | 0.0677 | 0.0642 | 0.055 | 28.2 | 0 | 0 | 0
52.5 | 0.0622 | 0.0589 | 0.0488 | 32.7 | 0 | 0 | 0
56.5 | 0.0552 | 0.0522 | 0.0446 | 37.8 | 0 | 0 | 0
60.5 | 0.0521 | 0.049 | 0.0402 | 43.8 | 0 | 0 | 0
68.5 | 0.0459 | 0.0435 | 0.035 | 50.7 | 0 | 0 | 0
76.5 | 0.0399 | 0.0382 | 0.0321 | 58.8 | 0 | 0 | 0
84.5 | 0.0368 | 0.0348 | 0.0277 | 68.1 | 0 | 0 | 0
92.5 | 0.0345 | 0.0319 | 0.0251 | 78.8 | 0 | 0 | 0
101 | 0.0313 | 0.0299 | 0.0233 | 91.3 | 0 | 0 | 0
109 | 0.0308 | 0.0283 | 0.0218 | 106 | 0 | 0 | 0
117 | 0.0301 | 0.0271 | 0.0197 | 122 | 0 | 0 | 0
125 | 0.0281 | 0.0257 | 0.0188 | 142 | 0 | 0 | 0.106
141 | 0.0272 | 0.0236 | 0.0178 | 164 | 0 | 0.14 | 0.378
157 | 0.026 | 0.0227 | 0.0182 | 190 | 0.172 | 0.476 | 0.793
173 | 0.0249 | 0.0215 | 0.0178 | 220 | 0.616 | 0.971 | 1.28
189 | 0.0227 | 0.0212 | 0.0156 | 255 | 1.27 | 1.54 | 1.77
205 | 0.0228 | 0.0208 | 0.0147 | 295 | 2 | 2.09 | 2.17
221 | 0.0224 | 0.0202 | 0.015 | 342 | 2.64 | 2.52 | 2.43
237 | 0.0224 | 0.0185 | 0.0154 | 396 | 3.09 | 2.78 | 2.51
253 | 0.0219 | 0.0189 | 0.0153 | 459 | 3.26 | 2.82 | 2.42
285 | 0.0205 | 0.0169 | 0.0136 | 531 | 3.14 | 2.66 | 2.18
317 | 0.0181 | 0.0168 | 0.0119 | 615 | 2.75 | 2.33 | 1.81
349 | 0.0168 | 0.0157 | 0.011 | 712 | 2.18 | 1.87 | 1.38
381 | 0.0156 | 0.0151 | 0.01 | 825 | 1.53 | 1.36 | 0.941
413 | 0.0147 | 0.0136 | 0.0108 | 955 | 0.911 | 0.871 | 0.55
445 | 0.0138 | 0.0133 | 0.00932 | 1110 | 0.418 | 0.461 | 0.252
477 | 0.0128 | 0.0112 | 0.00759 | 1280 | 0.114 | 0.176 | 0.0705
509 | 0.0127 | 0.011 | 0.00734 | 1480 | 0 | 0.0321 | 0
573 | 0.0105 | 0.0101 | 0.00648 | 1720 | 0 | 0 | 0
637 | 0.00909 | 0.00926 | 0.00607 | 1990 | 0 | 0 | 0
701 | 0.00857 | 0.00818 | 0.00538 | 2300 | 0 | 0 | 0
765 | 0.00714 | 0.00676 | 0.00455 | 2670 | 0 | 0 | 0
829 | 0.00671 | 0.00544 | 0.00418 | 3090 | 0 | 0 | 0
893 | 0.00414 | 0.00478 | 0.00418 | 3580 | 0 | 0 | 0
957 | 0.00464 | 0.00502 | 0.00302 | 4150 | 0 | 0 | 0
1020 | 0.00402 | 0.00477 | 0.00306 | 4800 | 0 | 0 | 0
1150 | 0.00388 | 0.00379 | 0.00185 | 5560 | 0 | 0 | 0
1280 | 0.00269 | 0.0025 | 0.00245 | 6440 | 0 | 0 | 0
1400 | 0.00199 | 0.00219 | 0.0013 | 7460 | 0 | 0 | 0
1530 | 0.00171 | 0.00142 | 0.00113 | 8630 | 0 | 0 | 0
1660 | 0.00115 | 0.00139 | 0.000872
1790 | 0.00131 | 0.00107 | 0.000823
1920 | 0.000528 | 0.000742 | 0.000899
2040 | 0.00107 | 0.000628 | 0.000496
2300 | 0.000343 | 0.000374 | 0.000367
2560 | 0.000783 | 0.000331 | 0.000238
2810 | 0.000653 | 0.00049 | 0.000342
3070 | 0.000885 | 0.000845 | 0.000387
3320 | 0.000156 | 0.000626 | 0.000469
3580 | 0.000202 | 0.000235 | 0.000455
3840 | 4.53e-05 | 0.000225 | 3.77e-05
4090 | 0.000224 | 1.02e-05 | 0.00015
4600 | 0.000374 | 0.0001 | 0.000257
5120 | 0 | 0 | 0.000475
5630 | 0 | 0.000345 | 0.000258
6140 | 0.000131 | 0.000503 | 0.000152
6650 | 0.000146 | 0.000231 | 0.000378
7160 | 0.000273 | 0.00025 | 0.000241
7680 | 0.000432 | 3.57e-05 | 0.000296
8190 | 0.000482 | 8.36e-05 | 0.000413
9210 | 0.000381 | 0.000554 | 0.000308
10200 | 0.000674 | 0.000114 | 0.000243
11300 | 0.000263 | 9.67e-05 | 0.000339
12300 | 6.02e-05 | 0.000413 | 0.000427
13300 | 0.000231 | 0.000137 | 7.31e-06
14300 | 0.000114 | 0.000145 | 7.73e-07
15400 | 0.000254 | 0.000113 | 0.000102
16400 | 0.000142 | 0.000325 | 0.000338
18400 | 0.000254 | 5.1e-05 | 2.11e-05
20500 | 0.000354 | 0.000162 | 0.00022
22500 | 0.00027 | 8.49e-05 | 0.000138
24600 | 0.000439 | 0.00041 | 0.000314
26600 | 0.000162 | 0.000459 | 0.000186
28700 | 0.000611 | 9.14e-05 | 0.00038
30700 | 0.000578 | 0.000342 | 0.000395
32800 | 0.00029 | 0.000227 | 0.000293
36900 | 0.000435 | 0.000124 | 0.000206
41000 | 0.000452 | 0.000293 | 0.000214
45100 | 0.000403 | 0.000214 | 0.000297
49100 | 0.000554 | 0.000236 | 0.000228
53200 | 0.000174 | 0.000346 | 0.000207
57300 | 0.000364 | 3.29e-05 | 0.000304
61400 | 0.000261 | 0.000315 | 0.000161
65500 | 0.000338 | 0.000338 | 0.000222
73700 | 0.00035 | 0.000353 | 0.000294
81900 | 0.00039 | 7.62e-05 | 0.000202
90100 | 0.000447 | 0.000175 | 0.000169
98300 | 0.000394 | 0.00024 | 6.97e-05
106000 | 0.000128 | 8.2e-05 | 0.000288
115000 | 0.000346 | 0.000171 | 0.000333
123000 | 0.000214 | 4.09e-05 | 0.000213
131000 | 0.000372 | 0.000399 | 0.000179
147000 | 6.15e-05 | 0.00025 | 0.000117
164000 | 0.000232 | 9.07e-05 | 0.000141
180000 | 0.000204 | 0.000215 | 0.000172
197000 | 0.000296 | 0.00025 | 0.000141
213000 | 0.00026 | 0.000403 | 0.000145
229000 | 0 | 0.000428 | 0.000116
246000 | 0.000134 | 6.04e-05 | 0.000141
262000 | 0.000352 | 0.000199 | 0.000389
295000 | 0.000372 | 0.000369 | 0.000488
328000 | 0.000225 | 0.000278 | 0.000432
360000 | 0.000348 | 0.000263 | 0.000313
393000 | 0.0004 | 0.000332 | 0.000265
426000 | 0.000443 | 0.000102 | 0.000281
459000 | 0.000437 | 0.000136 | 0.00022
492000 | 0.000309 | 0.000218 | 0.000137
524000 | 0.00037 | 0.000377 | 0.00042
590000 | 0.000578 | 0.0004 | 0.000204
655000 | 0.000222 | 0.000219 | 0.000658
721000 | 0.000281 | 0.000471 | 0.000321
786000 | 9.85e-05 | 0.000505 | 0.000305
852000 | 0 | 0.000247 | 0.000365
918000 | 0.000309 | 0.000305 | 0.000248
983000 | 0.000378 | 0.000356 | 0.000403
1050000 | 0.000456 | 0.000383 | 0.000259
1180000 | 0.000144 | 0.000598 | 0.000337
1310000 | 6.54e-05 | 0.000556 | 0.000278
1440000 | 0.000166 | 0.000273 | 8.27e-05
1570000 | 9.09e-05 | 0.000501 | 0.000215
1700000 | 0.000239 | 0.000369 | 0.000354
1840000 | 0.000168 | 0.000597 | 0.000238
1970000 | 0.000605 | 0.000161 | 0.000177
2100000 | 0 | 0 | 0
2360000 | 0 | 0 | 0
2620000 | 0 | 0 | 0
2880000 | 0 | 0 | 0
3150000 | 0 | 0 | 0
3410000 | 0 | 0 | 0
3670000 | 0 | 0 | 0
3930000 | 0 | 0 | 0
4190000 | 0 | 0 | 0
4720000 | 0 | 0 | 0
5240000 | 0 | 0 | 0
5770000 | 0 | 0 | 0
6290000 | 0 | 0 | 0
6820000 | 0 | 0 | 0
7340000 | 0 | 0 | 0
7860000 | 0 | 0 | 0
8390000 | 0 | 0 | 0
9440000 | 0 | 0 | 0
10500000 | 0 | 0 | 0
11500000 | 0 | 0 | 0
12600000 | 0 | 0 | 0
13600000 | 0 | 0 | 0
14700000 | 0 | 0 | 0
15700000 | 0 | 0 | 0
16800000 | 0 | 0 | 0
18900000 | 0 | 0 | 0
21000000 | 0 | 0 | 0
23100000 | 0 | 0 | 0
25200000 | 0 | 0 | 0
27300000 | 0 | 0 | 0
29400000 | 0 | 0 | 0
31500000 | 0 | 0 | 0
33600000 | 0 | 0 | 0
37700000 | 0 | 0 | 0
41900000 | 0 | 0 | 0
46100000 | 0 | 0 | 0
50300000 | 0 | 0 | 0
54500000 | 0 | 0 | 0
58700000 | 0 | 0 | 0