## Tabelle1
X Lag Time | Record 13: R 1 | Record 14: R 2 | Record 15: R 3 | X Intensity | Record 13: R 1 | Record 14: R 2 | Record 15: R 3
0.5 | 0.7 | 0.709 | 0.705 | 0.4 | 0 | 0 | 0
1 | 0.678 | 0.687 | 0.683 | 0.463 | 0 | 0 | 0
1.5 | 0.652 | 0.663 | 0.658 | 0.536 | 0 | 0 | 0
2 | 0.63 | 0.638 | 0.632 | 0.621 | 0 | 0 | 0
2.5 | 0.612 | 0.618 | 0.612 | 0.719 | 0 | 0 | 0
3 | 0.592 | 0.599 | 0.594 | 0.833 | 0.265 | 0 | 0
3.5 | 0.576 | 0.581 | 0.576 | 0.965 | 1.09 | 0 | 0
4 | 0.558 | 0.566 | 0.559 | 1.12 | 1.79 | 0 | 0
4.5 | 0.543 | 0.551 | 0.545 | 1.29 | 1.81 | 0 | 0
5.5 | 0.515 | 0.52 | 0.516 | 1.5 | 1.17 | 0 | 0
6.5 | 0.489 | 0.495 | 0.49 | 1.74 | 0.382 | 0 | 0
7.5 | 0.463 | 0.469 | 0.466 | 2.01 | 0 | 0 | 0
8.5 | 0.443 | 0.448 | 0.445 | 2.33 | 0 | 0 | 0
9.5 | 0.423 | 0.428 | 0.424 | 2.7 | 0 | 0 | 0
10.5 | 0.403 | 0.409 | 0.403 | 3.12 | 0 | 0 | 0
11.5 | 0.386 | 0.391 | 0.387 | 3.62 | 0 | 0 | 0
12.5 | 0.369 | 0.374 | 0.369 | 4.19 | 0 | 0 | 0
14.5 | 0.338 | 0.341 | 0.337 | 4.85 | 0 | 0 | 0.0351
16.5 | 0.31 | 0.313 | 0.309 | 5.61 | 0 | 0.466 | 0.721
18.5 | 0.284 | 0.287 | 0.283 | 6.5 | 0.879 | 1.81 | 2.21
20.5 | 0.262 | 0.263 | 0.261 | 7.53 | 2.77 | 3.94 | 4.32
22.5 | 0.24 | 0.242 | 0.239 | 8.72 | 5.33 | 6.48 | 6.7
24.5 | 0.221 | 0.222 | 0.22 | 10.1 | 8.03 | 8.97 | 8.94
26.5 | 0.203 | 0.204 | 0.201 | 11.7 | 10.3 | 11 | 10.7
28.5 | 0.187 | 0.189 | 0.186 | 13.5 | 11.8 | 12.1 | 11.6
32.5 | 0.16 | 0.16 | 0.159 | 15.7 | 12.2 | 12.3 | 11.7
36.5 | 0.137 | 0.137 | 0.136 | 18.2 | 11.6 | 11.5 | 11
40.5 | 0.117 | 0.118 | 0.116 | 21 | 10.1 | 9.92 | 9.53
44.5 | 0.1 | 0.101 | 0.1 | 24.4 | 7.98 | 7.83 | 7.64
48.5 | 0.0865 | 0.087 | 0.0868 | 28.2 | 5.66 | 5.55 | 5.58
52.5 | 0.0742 | 0.0752 | 0.0744 | 32.7 | 3.48 | 3.42 | 3.63
56.5 | 0.0642 | 0.0657 | 0.0655 | 37.8 | 1.72 | 1.71 | 2
60.5 | 0.0558 | 0.0571 | 0.0574 | 43.8 | 0.579 | 0.592 | 0.841
68.5 | 0.0429 | 0.0437 | 0.0439 | 50.7 | 0.0622 | 0.0756 | 0.205
76.5 | 0.033 | 0.0339 | 0.0347 | 58.8 | 0 | 0 | 0
84.5 | 0.0254 | 0.0269 | 0.0276 | 68.1 | 0 | 0 | 0
92.5 | 0.0198 | 0.0212 | 0.0222 | 78.8 | 0 | 0 | 0
101 | 0.0161 | 0.0172 | 0.0181 | 91.3 | 0 | 0 | 0
109 | 0.0131 | 0.0142 | 0.0145 | 106 | 0 | 0 | 0
117 | 0.0109 | 0.0116 | 0.0121 | 122 | 0 | 0 | 0
125 | 0.00888 | 0.0098 | 0.0106 | 142 | 0 | 0 | 0
141 | 0.00627 | 0.00714 | 0.00777 | 164 | 0 | 0 | 0
157 | 0.00481 | 0.00547 | 0.00586 | 190 | 0 | 0 | 0
173 | 0.00397 | 0.00476 | 0.0042 | 220 | 0 | 0 | 0
189 | 0.00373 | 0.00479 | 0.00333 | 255 | 0 | 0 | 0
205 | 0.00298 | 0.0042 | 0.00255 | 295 | 0 | 0 | 0
221 | 0.00238 | 0.00353 | 0.00277 | 342 | 0 | 0 | 0
237 | 0.00188 | 0.00283 | 0.00256 | 396 | 0 | 0 | 0
253 | 0.00153 | 0.00267 | 0.00257 | 459 | 0 | 0 | 0
285 | 0.000994 | 0.00224 | 0.00226 | 531 | 0 | 0 | 0
317 | 0.00131 | 0.00224 | 0.00128 | 615 | 0 | 0 | 0
349 | 0.0016 | 0.00235 | 0.00127 | 712 | 0 | 0 | 0
381 | 0.00202 | 0.0016 | 0.00122 | 825 | 0 | 0 | 0
413 | 0.00194 | 0.00117 | 0.00157 | 955 | 0 | 0 | 0
445 | 0.00151 | 0.000929 | 0.000896 | 1110 | 0 | 0 | 0
477 | 0.00128 | 0.000757 | 0.000757 | 1280 | 0 | 0 | 0
509 | 0.00108 | 0.000587 | 0.000578 | 1480 | 0 | 0 | 0.0134
573 | 0.000538 | 0.000771 | 0.000373 | 1720 | 0 | 0.0104 | 0.0478
637 | 0.000739 | 0.000781 | 0.000619 | 1990 | 0.00179 | 0.045 | 0.104
701 | 0.0014 | 0.00139 | 0.000597 | 2300 | 0.0193 | 0.106 | 0.176
765 | 0.000781 | 0.00108 | 0.000838 | 2670 | 0.0559 | 0.188 | 0.256
829 | 0.000655 | 0.000694 | 0.000703 | 3090 | 0.108 | 0.279 | 0.335
893 | 0.000164 | 0.000405 | 0.000477 | 3580 | 0.166 | 0.366 | 0.402
957 | 0.000226 | 0.000902 | 0.00031 | 4150 | 0.22 | 0.435 | 0.447
1020 | 0.000126 | 0.000426 | 0.000157 | 4800 | 0.258 | 0.472 | 0.461
1150 | 0.000269 | 0.000205 | 0.000516 | 5560 | 0.272 | 0.469 | 0.44
1280 | 0.000284 | 0.00043 | 0.000635 | 6440 | 0 | 0 | 0
1400 | 0.000226 | 0.000228 | 0.000601 | 7460 | 0 | 0 | 0
1530 | 0.00011 | 0.000548 | 0.000671 | 8630 | 0 | 0 | 0
1660 | 0.000192 | 0.000325 | 0.000408
1790 | 0.000334 | 0.000725 | 0.000212
1920 | 0.000304 | 0.000372 | 0.000327
2040 | 0.000476 | 0.000404 | 0.000322
2300 | 0.000501 | 0.000424 | 0.000231
2560 | 0.000682 | 0.000314 | 0.000371
2810 | 0.000469 | 0.00015 | 0.000316
3070 | 0.00021 | 0.000358 | 0.000156
3320 | 0.000269 | 0.000453 | 0.00057
3580 | 0.0003 | 4.33e-05 | 0.000358
3840 | 0.000166 | 0.000641 | 0.000277
4090 | 0.000346 | 0.000356 | 0.000236
4600 | 0.000115 | 0.000287 | 3.09e-05
5120 | 0.000258 | 0.000109 | 0.000166
5630 | 0.00037 | 0.00014 | 4.48e-06
6140 | 0.000283 | 0.00036 | 0.00035
6650 | 0.000114 | 0.000301 | 0.000272
7160 | 0.000371 | 0.000213 | 0.000445
7680 | 0.000142 | 0.000274 | 0.000188
8190 | 0.000156 | 0.000181 | 3.98e-05
9210 | 0.00025 | 0.000181 | 5.46e-05
10200 | 0.00034 | 0 | 0.000189
11300 | 0.000191 | 7.48e-05 | 0.000129
12300 | 5.6e-05 | 9.43e-05 | 0.000162
13300 | 0.000196 | 0.00017 | 8.95e-07
14300 | 0.000192 | 0.000197 | 0.000134
15400 | 0.000301 | 0.000216 | 3.07e-05
16400 | 0.000158 | 0.000359 | 8.78e-05
18400 | 0 | 0.000245 | 0
20500 | 0.000149 | 0.000248 | 0.000131
22500 | 0.000127 | 0.00023 | 2.51e-05
24600 | 0 | 3.37e-05 | 0.000179
26600 | 9.85e-05 | 0.000114 | 0.000108
28700 | 0.000242 | 0.00023 | 3.47e-05
30700 | 0.000279 | 9.83e-05 | 0.000134
32800 | 8.27e-05 | 0.000107 | 4.14e-05
36900 | 0.000169 | 0.000181 | 0.0001
41000 | 7.21e-05 | 0.000166 | 6.37e-05
45100 | 0.000217 | 8.11e-05 | 0.000108
49100 | 0.000248 | 4.47e-05 | 0.00013
53200 | 9.99e-05 | 8.18e-05 | 0.000138
57300 | 4.38e-05 | 0.00019 | 8.93e-05
61400 | 7.17e-05 | 0.000142 | 2.76e-05
65500 | 9.63e-05 | 0.00017 | 0.000133
73700 | 0.000117 | 0.000111 | 0.000186
81900 | 0.000172 | 0.00011 | 6.2e-05
90100 | 0.000124 | 0.000123 | 0.000138
98300 | 7.15e-05 | 4.91e-05 | 0.000172
106000 | 9.16e-05 | 6.77e-05 | 9.14e-05
115000 | 0.000138 | 5.09e-05 | 4.69e-05
123000 | 0.00013 | 7.07e-05 | 0.00015
131000 | 0.000102 | 0.000144 | 6.76e-05
147000 | 0.000105 | 0.000123 | 4.52e-05
164000 | 9.14e-05 | 9.31e-05 | 4.45e-05
180000 | 0.000118 | 0.000125 | 5.47e-05
197000 | 0.000104 | 0.000132 | 6.35e-05
213000 | 7.02e-05 | 0.000148 | 0.000107
229000 | 0.000123 | 0.000131 | 3.91e-05
246000 | 8.02e-05 | 0.000148 | 9.34e-05
262000 | 0.000188 | 7.36e-05 | 0.000179
295000 | 0.000203 | 4.86e-05 | 4.34e-05
328000 | 0.000206 | 0.000138 | 6.14e-05
360000 | 0.000108 | 0.000195 | 5.5e-05
393000 | 0.000102 | 9.7e-05 | 0.000101
426000 | 0.000123 | 7.43e-05 | 0.000137
459000 | 0.000113 | 0.000123 | 6.12e-05
492000 | 0.00015 | 9.89e-05 | 5.36e-05
524000 | 0.000178 | 3.77e-05 | 6.69e-05
590000 | 0.000242 | 5.97e-05 | 0.000162
655000 | 0.0001 | 3.15e-05 | 0.000198
721000 | 0.000104 | 8.02e-05 | 9.24e-05
786000 | 5.5e-05 | 6.22e-05 | 0.000168
852000 | 0.000156 | 4.53e-05 | 0.000103
918000 | 0.000127 | 8.78e-05 | 0.000109
983000 | 0.000173 | 1.79e-05 | 0.000116
1050000 | 0.000121 | 0.000104 | 0.000122
1180000 | 8.01e-05 | 0.000136 | 0.000166
1310000 | 6.51e-05 | 0.000201 | 1.68e-05
1440000 | 9.88e-05 | 0.000153 | 0.000127
1570000 | 2.81e-05 | 0.000163 | 0.000261
1700000 | 0.000164 | 0.000133 | 0.000281
1840000 | 0.000104 | 0.000162 | 0.000141
1970000 | 3.4e-05 | 4.91e-05 | 0.000194
2100000 | 0.000363 | 0.000326 | 7.66e-05
2360000 | 0.000164 | 0.000364 | 0.000125
2620000 | 0.000165 | 0.000277 | 0.000337
2880000 | 3.44e-05 | 0.000523 | 0.000207
3150000 | 0.000303 | 0.000317 | 8.77e-05
3410000 | 0.000121 | 0.000358 | 0.000134
3670000 | 0.000285 | 0.000303 | 0.000385
3930000 | 0.000237 | 0.000128 | 7.75e-05
4190000 | 0 | 0 | 0
4720000 | 0 | 0 | 0
5240000 | 0 | 0 | 0
5770000 | 0 | 0 | 0
6290000 | 0 | 0 | 0
6820000 | 0 | 0 | 0
7340000 | 0 | 0 | 0
7860000 | 0 | 0 | 0
8390000 | 0 | 0 | 0
9440000 | 0 | 0 | 0
10500000 | 0 | 0 | 0
11500000 | 0 | 0 | 0
12600000 | 0 | 0 | 0
13600000 | 0 | 0 | 0
14700000 | 0 | 0 | 0
15700000 | 0 | 0 | 0
16800000 | 0 | 0 | 0
18900000 | 0 | 0 | 0
21000000 | 0 | 0 | 0
23100000 | 0 | 0 | 0
25200000 | 0 | 0 | 0
27300000 | 0 | 0 | 0
29400000 | 0 | 0 | 0
31500000 | 0 | 0 | 0
33600000 | 0 | 0 | 0
37700000 | 0 | 0 | 0
41900000 | 0 | 0 | 0
46100000 | 0 | 0 | 0
50300000 | 0 | 0 | 0
54500000 | 0 | 0 | 0
58700000 | 0 | 0 | 0