## Tabelle1
X Lag Time | Record 1: D1 1 | Record 2: D1 2 | Record 3: D1 3 | X Intensity | Record 1: D1 1 | Record 2: D1 2 | Record 3: D1 3
0.5 | 0.693 | 0.692 | 0.733 | 0.4 | 0 | 0 | 0
1 | 0.672 | 0.673 | 0.71 | 0.463 | 0 | 0 | 0
1.5 | 0.648 | 0.65 | 0.682 | 0.536 | 0 | 0 | 0
2 | 0.629 | 0.629 | 0.66 | 0.621 | 0 | 0 | 0.645
2.5 | 0.61 | 0.611 | 0.637 | 0.719 | 0 | 0.484 | 0.998
3 | 0.592 | 0.594 | 0.619 | 0.833 | 0.276 | 1.24 | 1.26
3.5 | 0.577 | 0.579 | 0.599 | 0.965 | 1.04 | 1.69 | 1.3
4 | 0.561 | 0.563 | 0.583 | 1.12 | 1.68 | 1.48 | 1.05
4.5 | 0.547 | 0.549 | 0.567 | 1.29 | 1.69 | 0.772 | 0.604
5.5 | 0.521 | 0.524 | 0.538 | 1.5 | 1.08 | 0.114 | 0.182
6.5 | 0.498 | 0.5 | 0.511 | 1.74 | 0.328 | 0 | 0
7.5 | 0.474 | 0.479 | 0.486 | 2.01 | 0 | 0 | 0
8.5 | 0.454 | 0.46 | 0.466 | 2.33 | 0 | 0 | 0
9.5 | 0.435 | 0.44 | 0.443 | 2.7 | 0 | 0 | 0
10.5 | 0.418 | 0.423 | 0.424 | 3.12 | 0 | 0 | 0
11.5 | 0.401 | 0.407 | 0.405 | 3.62 | 0 | 0 | 0
12.5 | 0.385 | 0.392 | 0.389 | 4.19 | 0 | 0 | 0
14.5 | 0.356 | 0.363 | 0.357 | 4.85 | 0 | 0 | 0
16.5 | 0.33 | 0.338 | 0.328 | 5.61 | 0 | 0 | 0.0126
18.5 | 0.306 | 0.314 | 0.301 | 6.5 | 0.262 | 0.441 | 1.22
20.5 | 0.284 | 0.293 | 0.279 | 7.53 | 1.94 | 2.6 | 3.71
22.5 | 0.264 | 0.273 | 0.257 | 8.72 | 4.9 | 6.14 | 6.92
24.5 | 0.246 | 0.254 | 0.237 | 10.1 | 8.35 | 9.91 | 10
26.5 | 0.229 | 0.238 | 0.219 | 11.7 | 11.3 | 12.7 | 12.2
28.5 | 0.214 | 0.223 | 0.203 | 13.5 | 12.9 | 13.6 | 13
32.5 | 0.186 | 0.196 | 0.175 | 15.7 | 12.9 | 12.5 | 12.2
36.5 | 0.164 | 0.174 | 0.151 | 18.2 | 11.2 | 9.69 | 10.1
40.5 | 0.144 | 0.154 | 0.131 | 21 | 8.43 | 6.11 | 7.19
44.5 | 0.127 | 0.138 | 0.114 | 24.4 | 5.25 | 2.82 | 4.22
48.5 | 0.113 | 0.124 | 0.0999 | 28.2 | 2.46 | 0.69 | 1.81
52.5 | 0.101 | 0.112 | 0.0886 | 32.7 | 0.662 | 0 | 0.407
56.5 | 0.0905 | 0.102 | 0.0785 | 37.8 | 0 | 0 | 0
60.5 | 0.0818 | 0.0942 | 0.0704 | 43.8 | 0 | 0 | 0
68.5 | 0.067 | 0.0797 | 0.0565 | 50.7 | 0 | 0 | 0
76.5 | 0.0563 | 0.069 | 0.0467 | 58.8 | 0 | 0 | 0
84.5 | 0.0482 | 0.06 | 0.0387 | 68.1 | 0 | 0 | 0
92.5 | 0.0421 | 0.0535 | 0.0332 | 78.8 | 0 | 0 | 0
101 | 0.0371 | 0.0487 | 0.0288 | 91.3 | 0 | 0 | 0
109 | 0.0336 | 0.0452 | 0.0258 | 106 | 0 | 0 | 0
117 | 0.0303 | 0.042 | 0.0231 | 122 | 0 | 0 | 0
125 | 0.0282 | 0.0393 | 0.021 | 142 | 0 | 0 | 0
141 | 0.0249 | 0.0352 | 0.0178 | 164 | 0 | 0 | 0
157 | 0.0224 | 0.0331 | 0.0164 | 190 | 0 | 0 | 0
173 | 0.0205 | 0.0309 | 0.0155 | 220 | 0 | 0 | 0
189 | 0.0192 | 0.0298 | 0.0148 | 255 | 0 | 0.0215 | 0
205 | 0.018 | 0.0291 | 0.014 | 295 | 0 | 0.24 | 0
221 | 0.0171 | 0.0282 | 0.0133 | 342 | 0 | 0.648 | 0
237 | 0.0166 | 0.028 | 0.0129 | 396 | 0.0722 | 1.15 | 0
253 | 0.0163 | 0.0273 | 0.0125 | 459 | 0.245 | 1.62 | 0.0313
285 | 0.0152 | 0.0262 | 0.0118 | 531 | 0.498 | 1.97 | 0.13
317 | 0.0144 | 0.0245 | 0.0114 | 615 | 0.791 | 2.11 | 0.294
349 | 0.0144 | 0.0236 | 0.0106 | 712 | 1.08 | 2.04 | 0.499
381 | 0.0138 | 0.0231 | 0.0102 | 825 | 1.31 | 1.78 | 0.714
413 | 0.0131 | 0.0224 | 0.00995 | 955 | 1.46 | 1.4 | 0.908
445 | 0.0126 | 0.0217 | 0.00931 | 1110 | 1.52 | 0.966 | 1.06
477 | 0.0129 | 0.0209 | 0.00841 | 1280 | 1.48 | 0.561 | 1.14
509 | 0.0127 | 0.0203 | 0.0079 | 1480 | 1.35 | 0.25 | 1.17
573 | 0.0106 | 0.0191 | 0.00763 | 1720 | 1.15 | 0.0648 | 1.12
637 | 0.00998 | 0.0177 | 0.00703 | 1990 | 0.913 | 0 | 1.02
701 | 0.00985 | 0.017 | 0.00678 | 2300 | 0.664 | 0 | 0.881
765 | 0.00978 | 0.0158 | 0.00719 | 2670 | 0.432 | 0 | 0.716
829 | 0.00909 | 0.0145 | 0.00652 | 3090 | 0.24 | 0.0634 | 0.543
893 | 0.00903 | 0.0144 | 0.00618 | 3580 | 0.103 | 0.211 | 0.379
957 | 0.00895 | 0.0142 | 0.00614 | 4150 | 0.026 | 0.424 | 0.237
1020 | 0.00798 | 0.0133 | 0.00556 | 4800 | 0 | 0.654 | 0.127
1150 | 0.00737 | 0.0123 | 0.00477 | 5560 | 0 | 0.838 | 0.0529
1280 | 0.00699 | 0.0114 | 0.00489 | 6440 | 0 | 0 | 0
1400 | 0.00614 | 0.0102 | 0.00403 | 7460 | 0 | 0 | 0
1530 | 0.00548 | 0.00935 | 0.00375 | 8630 | 0 | 0 | 0
1660 | 0.00549 | 0.00944 | 0.00329
1790 | 0.00529 | 0.00887 | 0.00354
1920 | 0.0053 | 0.0078 | 0.00393
2040 | 0.00478 | 0.00725 | 0.00322
2300 | 0.00395 | 0.00752 | 0.00375
2560 | 0.00375 | 0.00661 | 0.00317
2810 | 0.00407 | 0.0063 | 0.00227
3070 | 0.00438 | 0.00657 | 0.00222
3320 | 0.00421 | 0.00657 | 0.00261
3580 | 0.00411 | 0.00622 | 0.00238
3840 | 0.00365 | 0.00599 | 0.00224
4090 | 0.00396 | 0.00604 | 0.00238
4600 | 0.00316 | 0.00584 | 0.00179
5120 | 0.00368 | 0.00568 | 0.00215
5630 | 0.00398 | 0.00545 | 0.00174
6140 | 0.00324 | 0.00556 | 0.00264
6650 | 0.0037 | 0.00594 | 0.00203
7160 | 0.00293 | 0.00539 | 0.0018
7680 | 0.00335 | 0.00485 | 0.00211
8190 | 0.00316 | 0.00521 | 0.00199
9210 | 0.00328 | 0.00526 | 0.00218
10200 | 0.0032 | 0.00514 | 0.002
11300 | 0.00318 | 0.00507 | 0.0017
12300 | 0.00303 | 0.00517 | 0.00187
13300 | 0.00305 | 0.00472 | 0.00211
14300 | 0.0031 | 0.00453 | 0.00199
15400 | 0.00275 | 0.00478 | 0.00176
16400 | 0.00316 | 0.00439 | 0.00188
18400 | 0.00286 | 0.00412 | 0.00192
20500 | 0.00285 | 0.00438 | 0.00188
22500 | 0.00271 | 0.00439 | 0.00175
24600 | 0.0029 | 0.00447 | 0.00197
26600 | 0.00299 | 0.00447 | 0.00185
28700 | 0.00261 | 0.00483 | 0.00146
30700 | 0.00277 | 0.00468 | 0.00171
32800 | 0.00275 | 0.00392 | 0.00165
36900 | 0.00279 | 0.00391 | 0.00147
41000 | 0.00275 | 0.00368 | 0.00149
45100 | 0.0026 | 0.00389 | 0.0015
49100 | 0.00269 | 0.00372 | 0.00139
53200 | 0.00267 | 0.00361 | 0.00139
57300 | 0.0028 | 0.00357 | 0.00152
61400 | 0.00264 | 0.00383 | 0.0016
65500 | 0.00249 | 0.00377 | 0.00139
73700 | 0.00244 | 0.00354 | 0.00146
81900 | 0.00256 | 0.00362 | 0.00149
90100 | 0.00265 | 0.00343 | 0.00137
98300 | 0.00244 | 0.0033 | 0.00117
106000 | 0.00265 | 0.0035 | 0.00136
115000 | 0.00285 | 0.00325 | 0.00127
123000 | 0.0028 | 0.00321 | 0.00104
131000 | 0.00278 | 0.00307 | 0.00127
147000 | 0.00282 | 0.00285 | 0.00145
164000 | 0.0025 | 0.00295 | 0.00127
180000 | 0.00234 | 0.0032 | 0.00125
197000 | 0.00236 | 0.00313 | 0.00136
213000 | 0.00224 | 0.00322 | 0.00135
229000 | 0.00212 | 0.00309 | 0.0012
246000 | 0.00231 | 0.00314 | 0.00124
262000 | 0.00244 | 0.00327 | 0.00127
295000 | 0.00217 | 0.00272 | 0.00117
328000 | 0.00207 | 0.00279 | 0.00121
360000 | 0.00211 | 0.00219 | 0.00126
393000 | 0.00204 | 0.00244 | 0.00116
426000 | 0.00205 | 0.0023 | 0.00113
459000 | 0.00188 | 0.00294 | 0.000996
492000 | 0.00169 | 0.00298 | 0.00093
524000 | 0.00188 | 0.00253 | 0.00101
590000 | 0.00163 | 0.00224 | 0.000788
655000 | 0.00153 | 0.00221 | 0.000732
721000 | 0.00169 | 0.00225 | 0.00067
786000 | 0.00169 | 0.00223 | 0.000637
852000 | 0.0016 | 0.00177 | 0.000472
918000 | 0.00166 | 0.00174 | 0.000525
983000 | 0.00165 | 0.00156 | 0.000311
1050000 | 0.00158 | 0.00172 | 0.00095
1180000 | 0.00183 | 0.000754 | 0.000655
1310000 | 0.00198 | 0.000573 | 0.000436
1440000 | 0.00212 | 0.000181 | 0.000347
1570000 | 0.00227 | 0.000184 | 0.000627
1700000 | 0.00234 | 0.000459 | 0.000681
1840000 | 0.00249 | 0.000508 | 0.000679
1970000 | 0.00267 | 0.000193 | 0.000563
2100000 | 0.00312 | 0.000713 | 0.00105
2360000 | 0.0033 | 0.00111 | 0.0017
2620000 | 0.00347 | 0.00127 | 0.00128
2880000 | 0.00457 | 0.000779 | 0.0019
3150000 | 0.00557 | 0.000921 | 0.00183
3410000 | 0.00585 | 0.000692 | 0.00243
3670000 | 0.00609 | 0.000977 | 0.00217
3930000 | 0.00649 | 0.00158 | 0.00251
4190000 | 0 | 0 | 0
4720000 | 0 | 0 | 0
5240000 | 0 | 0 | 0
5770000 | 0 | 0 | 0
6290000 | 0 | 0 | 0
6820000 | 0 | 0 | 0
7340000 | 0 | 0 | 0
7860000 | 0 | 0 | 0
8390000 | 0 | 0 | 0
9440000 | 0 | 0 | 0
10500000 | 0 | 0 | 0
11500000 | 0 | 0 | 0
12600000 | 0 | 0 | 0
13600000 | 0 | 0 | 0
14700000 | 0 | 0 | 0
15700000 | 0 | 0 | 0
16800000 | 0 | 0 | 0
18900000 | 0 | 0 | 0
21000000 | 0 | 0 | 0
23100000 | 0 | 0 | 0
25200000 | 0 | 0 | 0
27300000 | 0 | 0 | 0
29400000 | 0 | 0 | 0
31500000 | 0 | 0 | 0
33600000 | 0 | 0 | 0
37700000 | 0 | 0 | 0
41900000 | 0 | 0 | 0
46100000 | 0 | 0 | 0
50300000 | 0 | 0 | 0
54500000 | 0 | 0 | 0
58700000 | 0 | 0 | 0