## Tabelle1
X Lag Time | Record 16: JJ1 0r 10m S 1 | Record 17: JJ1 0r 10m S 2 | Record 18: JJ1 0r 10m S 3
0.5 | 0.81 | 0.827 | 0.821
1 | 0.785 | 0.799 | 0.793
1.5 | 0.754 | 0.768 | 0.763
2 | 0.727 | 0.742 | 0.734
2.5 | 0.701 | 0.717 | 0.709
3 | 0.678 | 0.693 | 0.685
3.5 | 0.656 | 0.673 | 0.663
4 | 0.638 | 0.654 | 0.645
4.5 | 0.619 | 0.636 | 0.628
5.5 | 0.586 | 0.606 | 0.594
6.5 | 0.553 | 0.574 | 0.564
7.5 | 0.528 | 0.55 | 0.537
8.5 | 0.505 | 0.524 | 0.512
9.5 | 0.477 | 0.502 | 0.488
10.5 | 0.455 | 0.479 | 0.466
11.5 | 0.435 | 0.459 | 0.446
12.5 | 0.416 | 0.44 | 0.426
14.5 | 0.38 | 0.405 | 0.392
16.5 | 0.349 | 0.372 | 0.36
18.5 | 0.32 | 0.346 | 0.331
20.5 | 0.293 | 0.318 | 0.304
22.5 | 0.27 | 0.296 | 0.28
24.5 | 0.246 | 0.274 | 0.258
26.5 | 0.229 | 0.253 | 0.239
28.5 | 0.21 | 0.236 | 0.222
32.5 | 0.179 | 0.206 | 0.19
36.5 | 0.154 | 0.179 | 0.164
40.5 | 0.133 | 0.158 | 0.145
44.5 | 0.117 | 0.14 | 0.126
48.5 | 0.101 | 0.124 | 0.111
52.5 | 0.0874 | 0.112 | 0.0992
56.5 | 0.0775 | 0.101 | 0.0887
60.5 | 0.0705 | 0.0912 | 0.0802
68.5 | 0.0564 | 0.0757 | 0.065
76.5 | 0.0475 | 0.0643 | 0.0537
84.5 | 0.041 | 0.056 | 0.0464
92.5 | 0.0347 | 0.0495 | 0.0406
101 | 0.0305 | 0.0448 | 0.0366
109 | 0.0273 | 0.0417 | 0.0336
117 | 0.0245 | 0.0385 | 0.0306
125 | 0.0231 | 0.0358 | 0.0286
141 | 0.02 | 0.0316 | 0.0252
157 | 0.0179 | 0.0286 | 0.0224
173 | 0.0173 | 0.0273 | 0.0202
189 | 0.0159 | 0.0255 | 0.0188
205 | 0.0154 | 0.0251 | 0.0171
221 | 0.014 | 0.0237 | 0.0165
237 | 0.0133 | 0.0228 | 0.0165
253 | 0.0132 | 0.0218 | 0.0162
285 | 0.0121 | 0.0199 | 0.0159
317 | 0.0115 | 0.0189 | 0.0143
349 | 0.00997 | 0.0183 | 0.0139
381 | 0.00946 | 0.0172 | 0.0134
413 | 0.00988 | 0.0154 | 0.0119
445 | 0.00942 | 0.0146 | 0.0104
477 | 0.00956 | 0.0141 | 0.01
509 | 0.00902 | 0.014 | 0.0101
573 | 0.00833 | 0.0125 | 0.00875
637 | 0.00787 | 0.0119 | 0.00735
701 | 0.00656 | 0.0119 | 0.00656
765 | 0.00722 | 0.0111 | 0.00629
829 | 0.00619 | 0.00992 | 0.00551
893 | 0.00487 | 0.00902 | 0.00607
957 | 0.00471 | 0.00844 | 0.00527
1020 | 0.00475 | 0.008 | 0.00499
1150 | 0.00436 | 0.00705 | 0.00463
1280 | 0.004 | 0.0066 | 0.00367
1400 | 0.0034 | 0.0054 | 0.00414
1530 | 0.00352 | 0.00496 | 0.00334
1660 | 0.00282 | 0.00457 | 0.00305
1790 | 0.00267 | 0.00407 | 0.00325
1920 | 0.00342 | 0.00351 | 0.00241
2040 | 0.00312 | 0.00339 | 0.0023
2300 | 0.0031 | 0.00395 | 0.00194
2560 | 0.00318 | 0.00326 | 0.00181
2810 | 0.0024 | 0.00241 | 0.00284
3070 | 0.00322 | 0.00347 | 0.00324
3320 | 0.00337 | 0.00283 | 0.00261
3580 | 0.00297 | 0.0029 | 0.00205
3840 | 0.00271 | 0.0036 | 0.00267
4090 | 0.00273 | 0.00337 | 0.00179
4600 | 0.00314 | 0.00312 | 0.00241
5120 | 0.00259 | 0.00294 | 0.00236
5630 | 0.00299 | 0.00339 | 0.00242
6140 | 0.00275 | 0.00279 | 0.00214
6650 | 0.00279 | 0.00236 | 0.00168
7160 | 0.00294 | 0.00271 | 0.00176
7680 | 0.00272 | 0.00254 | 0.00259
8190 | 0.00307 | 0.00276 | 0.00232
9210 | 0.00303 | 0.00275 | 0.00202
10200 | 0.00305 | 0.00281 | 0.00233
11300 | 0.00284 | 0.00255 | 0.00216
12300 | 0.00275 | 0.00288 | 0.00217
13300 | 0.00265 | 0.00267 | 0.00203
14300 | 0.00242 | 0.00221 | 0.00254
15400 | 0.00253 | 0.00263 | 0.00162
16400 | 0.00289 | 0.00248 | 0.00184
18400 | 0.00277 | 0.00279 | 0.00188
20500 | 0.00284 | 0.00264 | 0.00186
22500 | 0.00245 | 0.00237 | 0.00209
24600 | 0.00239 | 0.00252 | 0.00205
26600 | 0.00226 | 0.00243 | 0.002
28700 | 0.00257 | 0.0026 | 0.0017
30700 | 0.00241 | 0.00253 | 0.0023
32800 | 0.00247 | 0.00221 | 0.00216
36900 | 0.00259 | 0.00223 | 0.00211
41000 | 0.00242 | 0.00208 | 0.00193
45100 | 0.00264 | 0.00224 | 0.00184
49100 | 0.00228 | 0.00226 | 0.00199
53200 | 0.00255 | 0.00233 | 0.00177
57300 | 0.00236 | 0.00211 | 0.00193
61400 | 0.00231 | 0.00223 | 0.00191
65500 | 0.00239 | 0.00233 | 0.00186
73700 | 0.00241 | 0.00189 | 0.00182
81900 | 0.00232 | 0.00198 | 0.00163
90100 | 0.00217 | 0.00215 | 0.00175
98300 | 0.00223 | 0.00201 | 0.00175
106000 | 0.00214 | 0.00182 | 0.00172
115000 | 0.00214 | 0.00191 | 0.00165
123000 | 0.00211 | 0.00182 | 0.00161
131000 | 0.00192 | 0.00195 | 0.00163
147000 | 0.00192 | 0.00178 | 0.00155
164000 | 0.00183 | 0.00195 | 0.00128
180000 | 0.00181 | 0.00211 | 0.00124
197000 | 0.00182 | 0.00182 | 0.00128
213000 | 0.00188 | 0.00158 | 0.00109
229000 | 0.00188 | 0.00161 | 0.000997
246000 | 0.00176 | 0.0017 | 0.00094
262000 | 0.00202 | 0.00199 | 0.000871
295000 | 0.00201 | 0.00188 | 0.000756
328000 | 0.00187 | 0.00175 | 0.000846
360000 | 0.00187 | 0.00168 | 0.000535
393000 | 0.00178 | 0.00161 | 0.00058
426000 | 0.00163 | 0.00141 | 0.000573
459000 | 0.00157 | 0.00179 | 0.000625
492000 | 0.00175 | 0.00172 | 0.000499
524000 | 0.00185 | 0.00183 | 0.000525
590000 | 0.00179 | 0.00182 | 0.000532
655000 | 0.00172 | 0.00197 | 0.00064
721000 | 0.00127 | 0.0016 | 0.000571
786000 | 0.00116 | 0.00172 | 0.000514
852000 | 0.0012 | 0.00141 | 0.000492
918000 | 0.0011 | 0.00149 | 0.00045
983000 | 0.000952 | 0.00166 | 0.00039
1050000 | 0.00135 | 0.00155 | 0.000736
1180000 | 0.00101 | 0.00142 | 0.000609
1310000 | 0.00105 | 0.00168 | 0.000652
1440000 | 0.000609 | 0.00159 | 0.000777
1570000 | 0.000343 | 0.00137 | 0.000861
1700000 | 0.000286 | 0.00123 | 0.000584
1840000 | 0.000335 | 0.00143 | 0.000862
1970000 | 0.000339 | 0.00123 | 0.000477
2100000 | 0.000305 | 0.00147 | 0.000337
2360000 | 0.000402 | 0.00113 | 0.00051
2620000 | 0.000383 | 0.0011 | 0.000484
2880000 | 0.00011 | 0.00117 | 0.000253
3150000 | 0 | 0.000647 | 0.000267
3410000 | 0.000123 | 0.000762 | 0.000277
3670000 | 0.000142 | 0.001 | 0.000417
3930000 | 0.000335 | 0.00105 | 0.000327
4190000 | 0 | 0 | 0
4720000 | 0 | 0 | 0
5240000 | 0 | 0 | 0
5770000 | 0 | 0 | 0
6290000 | 0 | 0 | 0
6820000 | 0 | 0 | 0
7340000 | 0 | 0 | 0
7860000 | 0 | 0 | 0
8390000 | 0 | 0 | 0
9440000 | 0 | 0 | 0
10500000 | 0 | 0 | 0
11500000 | 0 | 0 | 0
12600000 | 0 | 0 | 0
13600000 | 0 | 0 | 0
14700000 | 0 | 0 | 0
15700000 | 0 | 0 | 0
16800000 | 0 | 0 | 0
18900000 | 0 | 0 | 0
21000000 | 0 | 0 | 0
23100000 | 0 | 0 | 0
25200000 | 0 | 0 | 0
27300000 | 0 | 0 | 0
29400000 | 0 | 0 | 0
31500000 | 0 | 0 | 0
33600000 | 0 | 0 | 0
37700000 | 0 | 0 | 0
41900000 | 0 | 0 | 0
46100000 | 0 | 0 | 0
50300000 | 0 | 0 | 0
54500000 | 0 | 0 | 0
58700000 | 0 | 0 | 0