## Tabelle1
X Lag Time | Record 16: BRJ R 1 | Record 17: BRJ R 2 | Record 18: BRJ R 3
0.5 | 0.767 | 0.768 | 0.757
1 | 0.737 | 0.74 | 0.728
1.5 | 0.707 | 0.71 | 0.702
2 | 0.68 | 0.683 | 0.673
2.5 | 0.658 | 0.66 | 0.654
3 | 0.637 | 0.638 | 0.632
3.5 | 0.616 | 0.618 | 0.611
4 | 0.596 | 0.598 | 0.594
4.5 | 0.577 | 0.58 | 0.575
5.5 | 0.545 | 0.547 | 0.541
6.5 | 0.514 | 0.517 | 0.512
7.5 | 0.485 | 0.488 | 0.484
8.5 | 0.462 | 0.465 | 0.462
9.5 | 0.438 | 0.44 | 0.438
10.5 | 0.415 | 0.42 | 0.416
11.5 | 0.394 | 0.398 | 0.397
12.5 | 0.375 | 0.38 | 0.378
14.5 | 0.34 | 0.345 | 0.343
16.5 | 0.31 | 0.314 | 0.312
18.5 | 0.281 | 0.284 | 0.285
20.5 | 0.254 | 0.259 | 0.259
22.5 | 0.233 | 0.236 | 0.235
24.5 | 0.211 | 0.213 | 0.215
26.5 | 0.191 | 0.195 | 0.195
28.5 | 0.175 | 0.178 | 0.179
32.5 | 0.144 | 0.147 | 0.149
36.5 | 0.12 | 0.122 | 0.125
40.5 | 0.0996 | 0.101 | 0.104
44.5 | 0.0827 | 0.0844 | 0.0875
48.5 | 0.0686 | 0.0696 | 0.0737
52.5 | 0.0567 | 0.0584 | 0.0603
56.5 | 0.0474 | 0.049 | 0.0511
60.5 | 0.0398 | 0.0412 | 0.0436
68.5 | 0.0287 | 0.0279 | 0.0314
76.5 | 0.0197 | 0.0204 | 0.022
84.5 | 0.0142 | 0.0149 | 0.0156
92.5 | 0.0123 | 0.0106 | 0.0114
101 | 0.00889 | 0.00807 | 0.00766
109 | 0.00592 | 0.00588 | 0.00582
117 | 0.0049 | 0.00469 | 0.00458
125 | 0.00446 | 0.00344 | 0.00359
141 | 0.003 | 0.00181 | 0.00171
157 | 0.00244 | 0.00103 | 0.000732
173 | 0.00215 | 0.000986 | 0.00177
189 | 0.00176 | 0.00115 | 0.00198
205 | 0.00183 | 0.00101 | 0.00188
221 | 0.00144 | 0.000907 | 0.00137
237 | 0.00153 | 0.000893 | 0.000984
253 | 0.00174 | 0.000919 | 0.000816
285 | 0.00206 | 0.000586 | 0.000216
317 | 0.00114 | 0.00072 | 0.00152
349 | 0.00116 | 0.000472 | 0.000443
381 | 0.000893 | 0.000951 | 0.00103
413 | 0.00121 | 0.00158 | 0.00144
445 | 0.000336 | 8.44e-05 | 0.00249
477 | 0.00103 | 0.000537 | 0.00107
509 | 0.000606 | 0.000316 | 0.000599
573 | 0.000641 | 0.000366 | 0.000344
637 | 0.000186 | 0.00128 | 0.000721
701 | 0 | 6.18e-05 | 0.00189
765 | 0.00054 | 0.000283 | 0.00188
829 | 0.00111 | 0.000635 | 0.0012
893 | 0.000661 | 0.000851 | 0.000532
957 | 0.000583 | 0.000526 | 0.000271
1020 | 0.000254 | 0.000331 | 0.000382
1150 | 0.000566 | 0.000115 | 0.000753
1280 | 0.000797 | 0.000438 | 0.00129
1400 | 0.000796 | 0.00102 | 0.000884
1530 | 0.00108 | 0.000454 | 0.000449
1660 | 0.000565 | 0.000901 | 0.000212
1790 | 4.49e-05 | 0.000803 | 0.00114
1920 | 0.00021 | 0.000418 | 0.00118
2040 | 7.58e-05 | 0.00101 | 0.000879
2300 | 0.000118 | 0.000834 | 7.66e-05
2560 | 0 | 0.000568 | 8.45e-06
2810 | 0.000238 | 0.000339 | 0.000772
3070 | 0.000403 | 0.000207 | 0.000403
3320 | 0.000635 | 0.00036 | 0.000637
3580 | 0.000129 | 0.000443 | 0.000258
3840 | 0.000123 | 0.00048 | 0.00017
4090 | 0.000136 | 5.63e-05 | 0.00027
4600 | 0.000444 | 6.17e-05 | 0.000452
5120 | 0.000221 | 0.000265 | 0.000497
5630 | 0.000354 | 0.000212 | 0.000342
6140 | 0.000275 | 9.23e-05 | 3.09e-05
6650 | 0.000132 | 5.16e-05 | 0.000315
7160 | 0.00041 | 0.00062 | 0.000255
7680 | 0.000214 | 0.000142 | 0.000233
8190 | 0.000176 | 0.000297 | 0.000417
9210 | 6.34e-05 | 9.74e-05 | 0.000258
10200 | 0.000397 | 0.00022 | 0.000278
11300 | 0.000357 | 0.000355 | 0.00015
12300 | 0.000181 | 0.000318 | 0.000292
13300 | 7.25e-05 | 0.000173 | 0.000408
14300 | 6.73e-05 | 0.000244 | 6.13e-05
15400 | 7.36e-05 | 0.00022 | 0.000519
16400 | 8.77e-05 | 0.00017 | 0.000236
18400 | 0.00018 | 0.000181 | 1.4e-05
20500 | 6.96e-05 | 0.000205 | 0.00017
22500 | 0.000202 | 0.000143 | 0.000101
24600 | 0.000151 | 0.000286 | 0.000108
26600 | 0.000216 | 2.47e-05 | 7.42e-05
28700 | 2.01e-05 | 0.000379 | 2.84e-05
30700 | 0.000235 | 0.000232 | 0.000133
32800 | 0.000232 | 0.000151 | 0.000126
36900 | 0.000222 | 0.000294 | 1.94e-05
41000 | 0.000122 | 0.000302 | 8.86e-05
45100 | 8.63e-05 | 0.000306 | 2.08e-05
49100 | 7.23e-05 | 5.73e-05 | 0.00031
53200 | 0.000124 | 0.000241 | 0.000155
57300 | 9.48e-05 | 0.000154 | 3.62e-05
61400 | 0.000194 | 0.000181 | 0.000146
65500 | 0.000118 | 0.000229 | 9.75e-05
73700 | 6.06e-06 | 9.9e-05 | 1.26e-05
81900 | 0.000164 | 0.000249 | 9.42e-05
90100 | 1.69e-05 | 0.000183 | 0.000199
98300 | 7.45e-05 | 0.000112 | 0.000198
106000 | 0.00015 | 1.75e-05 | 9.59e-05
115000 | 6.59e-05 | 0.000146 | 4.19e-05
123000 | 8.53e-05 | 8.92e-05 | 2.07e-05
131000 | 3.78e-05 | 0.000228 | 0.000178
147000 | 5.14e-05 | 0.000118 | 7.21e-05
164000 | 8.29e-05 | 0.000112 | 0.000143
180000 | 7.14e-05 | 0.000168 | 0.000175
197000 | 6.84e-05 | 5.39e-05 | 4.01e-05
213000 | 8.9e-06 | 0.000158 | 8.74e-05
229000 | 1.07e-05 | 0.000104 | 0.000108
246000 | 9.82e-05 | 0.000136 | 1.27e-05
262000 | 0.000351 | 0.000133 | 7.6e-05
295000 | 0.000572 | 0.000236 | 0.000136
328000 | 0.000402 | 2.38e-05 | 8.22e-05
360000 | 0.000195 | 4.75e-05 | 0.00011
393000 | 0.000233 | 4.05e-06 | 0.000171
426000 | 0.000233 | 0.000173 | 0.00014
459000 | 0.000242 | 6.11e-05 | 0.000279
492000 | 0.00032 | 0.000115 | 0.000115
524000 | 0.000282 | 0.000263 | 3.55e-05
590000 | 9.88e-05 | 0.000343 | 0.000227
655000 | 0.000367 | 0.000206 | 0.000131
721000 | 0.000228 | 0.000194 | 0.000215
786000 | 2.85e-05 | 0.000418 | 0.000126
852000 | 0.000298 | 0.000263 | 0.00026
918000 | 0.000218 | 0.000442 | 0.000209
983000 | 0.000201 | 0.000249 | 0.000158
1050000 | 2.51e-05 | 0.000326 | 0.000445
1180000 | 0.00012 | 0.000162 | 0.000727
1310000 | 0.00029 | 0.000164 | 0.000346
1440000 | 0.000371 | 0.000156 | 0.000222
1570000 | 0.00011 | 0.000309 | 0.000122
1700000 | 3.36e-06 | 0.000484 | 0.000304
1840000 | 0.000113 | 3.41e-05 | 0.00055
1970000 | 0.000226 | 0.000206 | 0.000248
2100000 | 0 | 0 | 0
2360000 | 0 | 0 | 0
2620000 | 0 | 0 | 0
2880000 | 0 | 0 | 0
3150000 | 0 | 0 | 0
3410000 | 0 | 0 | 0
3670000 | 0 | 0 | 0
3930000 | 0 | 0 | 0
4190000 | 0 | 0 | 0
4720000 | 0 | 0 | 0
5240000 | 0 | 0 | 0
5770000 | 0 | 0 | 0
6290000 | 0 | 0 | 0
6820000 | 0 | 0 | 0
7340000 | 0 | 0 | 0
7860000 | 0 | 0 | 0
8390000 | 0 | 0 | 0
9440000 | 0 | 0 | 0
10500000 | 0 | 0 | 0
11500000 | 0 | 0 | 0
12600000 | 0 | 0 | 0
13600000 | 0 | 0 | 0
14700000 | 0 | 0 | 0
15700000 | 0 | 0 | 0
16800000 | 0 | 0 | 0
18900000 | 0 | 0 | 0
21000000 | 0 | 0 | 0
23100000 | 0 | 0 | 0
25200000 | 0 | 0 | 0
27300000 | 0 | 0 | 0
29400000 | 0 | 0 | 0
31500000 | 0 | 0 | 0
33600000 | 0 | 0 | 0
37700000 | 0 | 0 | 0
41900000 | 0 | 0 | 0
46100000 | 0 | 0 | 0
50300000 | 0 | 0 | 0
54500000 | 0 | 0 | 0
58700000 | 0 | 0 | 0