## Sheet1
X Lag Time | Record 1: JJ1_01mg_PO1_100ug_000rpm_00-00min_NA_No1_230621 1 | Record 2: JJ1_01mg_PO1_100ug_000rpm_00-00min_NA_No1_230621 2 | Record 3: JJ1_01mg_PO1_100ug_000rpm_00-00min_NA_No1_230621 3 | X Intensity | Record 1: JJ1_01mg_PO1_100ug_000rpm_00-00min_NA_No1_230621 1 | Record 2: JJ1_01mg_PO1_100ug_000rpm_00-00min_NA_No1_230621 2 | Record 3: JJ1_01mg_PO1_100ug_000rpm_00-00min_NA_No1_230621 3
0.5 | 0.777 | 0.782 | 0.773 | 0.4 | 0 | 0 | 0
1 | 0.749 | 0.753 | 0.749 | 0.463 | 0 | 0 | 0
1.5 | 0.723 | 0.726 | 0.72 | 0.536 | 0 | 0 | 0
2 | 0.697 | 0.699 | 0.696 | 0.621 | 0 | 0 | 0
2.5 | 0.675 | 0.677 | 0.67 | 0.719 | 0 | 0 | 0
3 | 0.653 | 0.656 | 0.649 | 0.833 | 0 | 0 | 0
3.5 | 0.633 | 0.635 | 0.63 | 0.965 | 0 | 0 | 0
4 | 0.615 | 0.617 | 0.611 | 1.12 | 0 | 0 | 0
4.5 | 0.596 | 0.599 | 0.592 | 1.29 | 0 | 0 | 0
5.5 | 0.563 | 0.565 | 0.558 | 1.5 | 0 | 0 | 0
6.5 | 0.532 | 0.534 | 0.528 | 1.74 | 0 | 0 | 0
7.5 | 0.505 | 0.504 | 0.5 | 2.01 | 0 | 0 | 0
8.5 | 0.478 | 0.479 | 0.473 | 2.33 | 0 | 0 | 0
9.5 | 0.456 | 0.455 | 0.449 | 2.7 | 0 | 0 | 0
10.5 | 0.432 | 0.432 | 0.426 | 3.12 | 0 | 0 | 0
11.5 | 0.41 | 0.409 | 0.403 | 3.62 | 0 | 0 | 0
12.5 | 0.39 | 0.389 | 0.384 | 4.19 | 0 | 0 | 0
14.5 | 0.353 | 0.353 | 0.348 | 4.85 | 0 | 0 | 0
16.5 | 0.318 | 0.319 | 0.314 | 5.61 | 0 | 0 | 0
18.5 | 0.289 | 0.289 | 0.284 | 6.5 | 1.3 | 0.908 | 0.873
20.5 | 0.261 | 0.261 | 0.257 | 7.53 | 4.13 | 3.58 | 3.67
22.5 | 0.239 | 0.236 | 0.232 | 8.72 | 7.9 | 7.58 | 7.91
24.5 | 0.216 | 0.215 | 0.21 | 10.1 | 11.7 | 11.8 | 12.3
26.5 | 0.195 | 0.194 | 0.189 | 11.7 | 14.5 | 15.1 | 15.7
28.5 | 0.178 | 0.177 | 0.172 | 13.5 | 15.7 | 16.6 | 16.9
32.5 | 0.146 | 0.145 | 0.141 | 15.7 | 15 | 15.8 | 15.8
36.5 | 0.122 | 0.121 | 0.116 | 18.2 | 12.6 | 13 | 12.7
40.5 | 0.0997 | 0.0998 | 0.0962 | 21 | 9.1 | 9.02 | 8.47
44.5 | 0.0831 | 0.0821 | 0.0792 | 24.4 | 5.39 | 4.86 | 4.29
48.5 | 0.069 | 0.0677 | 0.0652 | 28.2 | 2.32 | 1.65 | 1.27
52.5 | 0.0566 | 0.0557 | 0.0541 | 32.7 | 0.497 | 0.0701 | 0
56.5 | 0.048 | 0.0458 | 0.0442 | 37.8 | 0 | 0 | 0
60.5 | 0.0397 | 0.0388 | 0.0371 | 43.8 | 0 | 0 | 0
68.5 | 0.0281 | 0.0265 | 0.0257 | 50.7 | 0 | 0 | 0
76.5 | 0.0202 | 0.0178 | 0.0196 | 58.8 | 0 | 0 | 0
84.5 | 0.0142 | 0.0129 | 0.0143 | 68.1 | 0 | 0 | 0
92.5 | 0.0105 | 0.00944 | 0.0111 | 78.8 | 0 | 0 | 0
101 | 0.00746 | 0.00699 | 0.00814 | 91.3 | 0 | 0 | 0
109 | 0.00476 | 0.00495 | 0.00548 | 106 | 0 | 0 | 0
117 | 0.00257 | 0.00373 | 0.00457 | 122 | 0 | 0 | 0
125 | 0.00199 | 0.00338 | 0.00306 | 142 | 0 | 0 | 0
141 | 0.00118 | 0.00161 | 0.00168 | 164 | 0 | 0 | 0
157 | 0.000566 | 0.00101 | 0.00147 | 190 | 0 | 0 | 0
173 | 0.00103 | 0.00133 | 0.00153 | 220 | 0 | 0 | 0
189 | 0.00123 | 0.00098 | 0.00157 | 255 | 0 | 0 | 0
205 | 0.00086 | 0.00109 | 0.00119 | 295 | 0 | 0 | 0
221 | 0.000835 | 0.00139 | 0.00152 | 342 | 0 | 0 | 0
237 | 0.00121 | 0.000856 | 0.00121 | 396 | 0 | 0 | 0
253 | 0.000644 | 0.000765 | 0.000437 | 459 | 0 | 0 | 0
285 | 0.000822 | 0.000435 | 0.000473 | 531 | 0 | 0 | 0
317 | 0.000429 | 0.000844 | 0.000335 | 615 | 0 | 0 | 0
349 | 0.000393 | 0.000363 | 0.000766 | 712 | 0 | 0 | 0
381 | 0.000852 | 0.00129 | 0.000655 | 825 | 0 | 0 | 0
413 | 0.000696 | 0.000872 | 0.00101 | 955 | 0 | 0 | 0
445 | 0.00108 | 0.00051 | 0.0009 | 1110 | 0 | 0 | 0
477 | 0.00102 | 0.000589 | 0.00145 | 1280 | 0 | 0 | 0
509 | 0.000676 | 0.000329 | 0.000843 | 1480 | 0 | 0 | 0
573 | 0.000438 | 0.000128 | 1.21e-05 | 1720 | 0 | 0 | 0
637 | 0.00102 | 0.00114 | 0.00053 | 1990 | 0 | 0 | 0
701 | 0.000592 | 0.000472 | 0.00109 | 2300 | 0 | 0 | 0
765 | 0.000362 | 0.00107 | 4.97e-05 | 2670 | 0 | 0 | 0
829 | 0.000112 | 0.0016 | 0.00164 | 3090 | 0 | 0 | 0
893 | 0.000681 | 0.00091 | 0.00022 | 3580 | 0 | 0 | 0
957 | 0.000237 | 0.000476 | 0.000597 | 4150 | 0 | 0 | 0
1020 | 0.000134 | 6.7e-05 | 0.000481 | 4800 | 0 | 0 | 0
1150 | 0.000345 | 0.000325 | 0.00107 | 5560 | 0 | 0 | 0
1280 | 0.000456 | 0.000438 | 0.000306 | 6440 | 0 | 0 | 0
1400 | 0.000601 | 0.000355 | 2.68e-05 | 7460 | 0 | 0 | 0
1530 | 0.000114 | 0.000511 | 0.000805 | 8630 | 0 | 0 | 0
1660 | 0.000175 | 0.00105 | 0.000296
1790 | 0.000174 | 0.000488 | 0.000338
1920 | 0.000257 | 0.000135 | 0.00113
2040 | 0.000149 | 1.49e-05 | 0.000501
2300 | 0.00071 | 0.000359 | 0.000228
2560 | 0.000749 | 4.02e-05 | 0.000566
2810 | 0.000879 | 5.24e-06 | 0.000756
3070 | 7.05e-05 | 0 | 0.000194
3320 | 0.000359 | 0.000323 | 0.000469
3580 | 0.000574 | 8.52e-05 | 0.000334
3840 | 0.000294 | 0.000664 | 0.000203
4090 | 4.75e-05 | 0.000343 | 9.48e-05
4600 | 0.000301 | 0.00014 | 0
5120 | 0.000404 | 0.000218 | 0.000396
5630 | 0.000226 | 8.44e-05 | 0.000141
6140 | 0.000382 | 0.000352 | 3.45e-05
6650 | 9.8e-06 | 0.000112 | 0.000134
7160 | 3.7e-06 | 0.000292 | 0.000146
7680 | 0.00031 | 0.000158 | 0.000423
8190 | 0.000238 | 0.000129 | 0.000379
9210 | 0.000334 | 0.000254 | 0.000219
10200 | 3.59e-05 | 9.1e-05 | 0.00044
11300 | 0 | 0.000374 | 0.000267
12300 | 0.000148 | 7.36e-05 | 0
13300 | 0.000196 | 0.000215 | 6.41e-05
14300 | 0.000246 | 0.000112 | 0.000127
15400 | 0.000179 | 0.000195 | 0.000138
16400 | 0.000338 | 2.71e-05 | 0
18400 | 3.88e-05 | 0.000184 | 0.000101
20500 | 0.000181 | 0.000224 | 0.000278
22500 | 0.000149 | 0.000101 | 0.000384
24600 | 0.000185 | 0.000158 | 0.000187
26600 | 0.000119 | 0.000243 | 5.77e-05
28700 | 7.22e-05 | 0.000164 | 0.000334
30700 | 0.000125 | 0.000187 | 0.000287
32800 | 0.000118 | 0.000218 | 0.000136
36900 | 0.000182 | 8.56e-05 | 0.00016
41000 | 0.000152 | 0.000147 | 4.56e-05
45100 | 0.00019 | 0.000157 | 0.000179
49100 | 0 | 0.00013 | 5.28e-05
53200 | 8.78e-05 | 0.000185 | 2.91e-06
57300 | 9.43e-05 | 8.88e-05 | 0.000124
61400 | 0.000111 | 7.85e-05 | 0.000189
65500 | 8.3e-05 | 7.67e-05 | 0.000107
73700 | 8.22e-05 | 8.21e-05 | 5.21e-05
81900 | 7.2e-05 | 2.5e-05 | 0.000219
90100 | 4.53e-05 | 5.06e-05 | 5.61e-05
98300 | 4.08e-05 | 5.63e-05 | 5.7e-05
106000 | 0.000153 | 0.000127 | 0.000101
115000 | 0.000129 | 1.95e-05 | 8.12e-05
123000 | 2.06e-05 | 5.76e-05 | 0.000129
131000 | 0.000114 | 0.000107 | 0.000206
147000 | 0.000156 | 0.000165 | 6.13e-05
164000 | 5.38e-05 | 0.000191 | 0.000254
180000 | 0.000255 | 0.000139 | 0.000237
197000 | 0.000136 | 9.52e-05 | 0.00011
213000 | 7.15e-05 | 0.000209 | 0.000179
229000 | 0.000139 | 0.000169 | 0.000245
246000 | 0.000142 | 0.000149 | 0.000223
262000 | 0.000167 | 1.57e-05 | 0
295000 | 1.45e-05 | 2.46e-05 | 5.41e-05
328000 | 8.88e-05 | 0.000117 | 7.03e-05
360000 | 0.000104 | 8.5e-05 | 5.06e-05
393000 | 0.000126 | 0.000111 | 0.000168
426000 | 1.22e-06 | 6.05e-05 | 0
459000 | 0.000128 | 0.00015 | 8.79e-05
492000 | 0.000152 | 0.000131 | 9.66e-05
524000 | 0.000102 | 8.78e-05 | 5.33e-05
590000 | 0.00018 | 2.69e-05 | 6.08e-05
655000 | 0.00034 | 3.79e-05 | 9.57e-05
721000 | 3.12e-05 | 6.15e-05 | 0
786000 | 8.68e-05 | 9.95e-05 | 9.75e-05
852000 | 0.000339 | 5.54e-06 | 2.37e-07
918000 | 7.36e-05 | 3.03e-05 | 4.45e-05
983000 | 1.99e-05 | 4.53e-05 | 0
1050000 | 0.000549 | 0.000335 | 0.000777
1180000 | 0.000592 | 0.000812 | 0.000712
1310000 | 0.000474 | 0.000537 | 0.000176
1440000 | 0.000546 | 0.000496 | 0.000371
1570000 | 0.000784 | 0.000288 | 0.00047
1700000 | 0.000665 | 0.000515 | 0.000496
1840000 | 0.000681 | 0.00042 | 0.000588
1970000 | 0.000827 | 0.00019 | 0.000488
2100000 | 0 | 0 | 0
2360000 | 0 | 0 | 0
2620000 | 0 | 0 | 0
2880000 | 0 | 0 | 0
3150000 | 0 | 0 | 0
3410000 | 0 | 0 | 0
3670000 | 0 | 0 | 0
3930000 | 0 | 0 | 0
4190000 | 0 | 0 | 0
4720000 | 0 | 0 | 0
5240000 | 0 | 0 | 0
5770000 | 0 | 0 | 0
6290000 | 0 | 0 | 0
6820000 | 0 | 0 | 0
7340000 | 0 | 0 | 0
7860000 | 0 | 0 | 0
8390000 | 0 | 0 | 0
9440000 | 0 | 0 | 0
10500000 | 0 | 0 | 0
11500000 | 0 | 0 | 0
12600000 | 0 | 0 | 0
13600000 | 0 | 0 | 0
14700000 | 0 | 0 | 0
15700000 | 0 | 0 | 0
16800000 | 0 | 0 | 0
18900000 | 0 | 0 | 0
21000000 | 0 | 0 | 0
23100000 | 0 | 0 | 0
25200000 | 0 | 0 | 0
27300000 | 0 | 0 | 0
29400000 | 0 | 0 | 0
31500000 | 0 | 0 | 0
33600000 | 0 | 0 | 0
37700000 | 0 | 0 | 0
41900000 | 0 | 0 | 0
46100000 | 0 | 0 | 0
50300000 | 0 | 0 | 0
54500000 | 0 | 0 | 0
58700000 | 0 | 0 | 0