## Sheet1
X Lag Time | Record 1: JJ1_01mg_PS2_050ug_000rpm_00-00min_NA_No1_230620 1 | Record 2: JJ1_01mg_PS2_050ug_000rpm_00-00min_NA_No1_230620 2 | Record 3: JJ1_01mg_PS2_050ug_000rpm_00-00min_NA_No1_230620 3 | X Intensity | Record 1: JJ1_01mg_PS2_050ug_000rpm_00-00min_NA_No1_230620 1 | Record 2: JJ1_01mg_PS2_050ug_000rpm_00-00min_NA_No1_230620 2 | Record 3: JJ1_01mg_PS2_050ug_000rpm_00-00min_NA_No1_230620 3
0.5 | 0.746 | 0.753 | 0.777 | 0.4 | 0 | 0 | 0
1 | 0.721 | 0.724 | 0.749 | 0.463 | 0 | 0 | 0
1.5 | 0.696 | 0.701 | 0.721 | 0.536 | 0 | 0 | 0
2 | 0.672 | 0.677 | 0.699 | 0.621 | 0 | 0 | 0
2.5 | 0.649 | 0.652 | 0.676 | 0.719 | 0 | 0 | 0.0474
3 | 0.631 | 0.634 | 0.653 | 0.833 | 0 | 0 | 0.699
3.5 | 0.612 | 0.614 | 0.632 | 0.965 | 0 | 0 | 1.41
4 | 0.595 | 0.599 | 0.615 | 1.12 | 0 | 0 | 1.56
4.5 | 0.577 | 0.58 | 0.598 | 1.29 | 0 | 0 | 1.06
5.5 | 0.546 | 0.548 | 0.564 | 1.5 | 0 | 0 | 0.347
6.5 | 0.519 | 0.519 | 0.533 | 1.74 | 0 | 0 | 0
7.5 | 0.493 | 0.492 | 0.505 | 2.01 | 0 | 0 | 0
8.5 | 0.468 | 0.467 | 0.479 | 2.33 | 0 | 0 | 0
9.5 | 0.445 | 0.443 | 0.455 | 2.7 | 0 | 0 | 0
10.5 | 0.424 | 0.422 | 0.433 | 3.12 | 0 | 0 | 0
11.5 | 0.402 | 0.402 | 0.41 | 3.62 | 0 | 0 | 0
12.5 | 0.385 | 0.383 | 0.392 | 4.19 | 0 | 0 | 0
14.5 | 0.35 | 0.347 | 0.355 | 4.85 | 0 | 0 | 0
16.5 | 0.319 | 0.315 | 0.321 | 5.61 | 0.692 | 0.196 | 0
18.5 | 0.291 | 0.287 | 0.292 | 6.5 | 2.31 | 1.53 | 0.942
20.5 | 0.264 | 0.259 | 0.264 | 7.53 | 4.67 | 4.08 | 3.41
22.5 | 0.242 | 0.236 | 0.239 | 8.72 | 7.33 | 7.34 | 6.95
24.5 | 0.221 | 0.216 | 0.218 | 10.1 | 9.8 | 10.6 | 10.6
26.5 | 0.202 | 0.196 | 0.198 | 11.7 | 11.6 | 13.1 | 13.5
28.5 | 0.185 | 0.179 | 0.18 | 13.5 | 12.6 | 14.4 | 14.9
32.5 | 0.155 | 0.148 | 0.149 | 15.7 | 12.5 | 14.2 | 14.4
36.5 | 0.13 | 0.123 | 0.124 | 18.2 | 11.4 | 12.5 | 12.3
40.5 | 0.109 | 0.103 | 0.103 | 21 | 9.65 | 9.86 | 9.08
44.5 | 0.0924 | 0.0857 | 0.0853 | 24.4 | 7.43 | 6.7 | 5.53
48.5 | 0.079 | 0.0724 | 0.071 | 28.2 | 5.11 | 3.72 | 2.5
52.5 | 0.0674 | 0.0613 | 0.0591 | 32.7 | 3.03 | 1.46 | 0.614
56.5 | 0.0572 | 0.0514 | 0.0498 | 37.8 | 1.42 | 0.255 | 0
60.5 | 0.0497 | 0.0443 | 0.0421 | 43.8 | 0.417 | 0 | 0
68.5 | 0.0372 | 0.0319 | 0.0308 | 50.7 | 0.00988 | 0 | 0
76.5 | 0.0282 | 0.0236 | 0.0219 | 58.8 | 0 | 0 | 0
84.5 | 0.0217 | 0.0174 | 0.0158 | 68.1 | 0 | 0 | 0
92.5 | 0.0174 | 0.0122 | 0.0121 | 78.8 | 0 | 0 | 0
101 | 0.0137 | 0.00866 | 0.00898 | 91.3 | 0 | 0 | 0
109 | 0.0113 | 0.00667 | 0.00689 | 106 | 0 | 0 | 0
117 | 0.00898 | 0.00532 | 0.00582 | 122 | 0 | 0 | 0
125 | 0.00688 | 0.00482 | 0.00429 | 142 | 0 | 0 | 0
141 | 0.00432 | 0.00341 | 0.00251 | 164 | 0 | 0 | 0
157 | 0.004 | 0.00184 | 0.00152 | 190 | 0 | 0 | 0
173 | 0.00385 | 0.000787 | 0.00146 | 220 | 0 | 0 | 0
189 | 0.00317 | 0.000377 | 0.00117 | 255 | 0 | 0 | 0
205 | 0.003 | 0.000275 | 0.000804 | 295 | 0 | 0 | 0
221 | 0.00271 | 4.22e-05 | 0.000536 | 342 | 0 | 0 | 0
237 | 0.00247 | 0.000111 | 0.000748 | 396 | 0 | 0 | 0
253 | 0.00228 | 9.21e-05 | 0.00117 | 459 | 0 | 0 | 0
285 | 0.00195 | 0.000128 | 0.000514 | 531 | 0 | 0 | 0
317 | 0.00127 | 0.000171 | 0.000537 | 615 | 0 | 0 | 0
349 | 0.000859 | 8.16e-05 | 0.000499 | 712 | 0 | 0 | 0
381 | 0.000786 | 0.000702 | 0.000449 | 825 | 0 | 0 | 0
413 | 0.000665 | 0 | 0.00084 | 955 | 0 | 0 | 0
445 | 0.0012 | 0.000246 | 0.000894 | 1110 | 0 | 0 | 0
477 | 0.00114 | 0.000484 | 0.000745 | 1280 | 0 | 0 | 0
509 | 0.00117 | 0.000298 | 0.000234 | 1480 | 0 | 0 | 0
573 | 0.00115 | 0.000347 | 0.000517 | 1720 | 0 | 0 | 0
637 | 0.00135 | 0.000573 | 0.00161 | 1990 | 0 | 0 | 0
701 | 0.000839 | 0.000508 | 0.00191 | 2300 | 0 | 0 | 0
765 | 0.000504 | 0.00019 | 0.000599 | 2670 | 0 | 0 | 0
829 | 0.00135 | 0.000112 | 0.000761 | 3090 | 0 | 0 | 0
893 | 0.00191 | 0.00011 | 0.000321 | 3580 | 0 | 0 | 0
957 | 0.00165 | 0.000766 | 0.000906 | 4150 | 0 | 0 | 0
1020 | 0.00107 | 0.000526 | 0.000432 | 4800 | 0 | 0 | 0
1150 | 0.000333 | 0.000532 | 0.0003 | 5560 | 0 | 0 | 0
1280 | 0.00054 | 0 | 0.00114 | 6440 | 0 | 0 | 0
1400 | 0.00118 | 0.000469 | 0.000255 | 7460 | 0 | 0 | 0
1530 | 0.00118 | 1.06e-05 | 0.000655 | 8630 | 0 | 0 | 0
1660 | 0.00118 | 0.000808 | 0.000393
1790 | 0.00136 | 0.000819 | 0.000148
1920 | 0.00135 | 0.000949 | 0.000763
2040 | 0.000685 | 0.000374 | 0.000399
2300 | 0.0015 | 0.000225 | 0.000257
2560 | 0.00115 | 0.000788 | 0.000476
2810 | 0.000658 | 0.000461 | 0.00102
3070 | 0.00129 | 0.000325 | 0.00033
3320 | 0.000366 | 0.00024 | 0.000726
3580 | 0.000597 | 0.000144 | 5.1e-05
3840 | 0.000949 | 0.000505 | 0.000164
4090 | 0.00099 | 0.00046 | 0.000144
4600 | 0.00047 | 0.000137 | 0.000393
5120 | 0.00077 | 0.00026 | 0.00042
5630 | 0.000856 | 0.000614 | 0.000239
6140 | 0.00136 | 0.000553 | 0.000622
6650 | 0.00103 | 0.000362 | 0.000536
7160 | 0.00128 | 0.000392 | 0.000432
7680 | 0.000877 | 0.000124 | 0.000584
8190 | 0.000704 | 0.00023 | 0.000152
9210 | 0.000451 | 9.21e-05 | 0.000313
10200 | 0.000465 | 0.000294 | 0.00017
11300 | 0.000719 | 6.17e-05 | 0.000198
12300 | 0.000652 | 0.000247 | 3.67e-05
13300 | 0.0011 | 0.000185 | 0.000107
14300 | 0.000774 | 0.000364 | 0.000131
15400 | 0.00067 | 9.72e-05 | 0.000151
16400 | 0.000671 | 0.000131 | 0.000214
18400 | 0.000801 | 0.000116 | 0.000195
20500 | 0.000839 | 0.000322 | 0.000246
22500 | 0.000693 | 0.000172 | 0.000231
24600 | 0.00074 | 6.03e-05 | 0.000333
26600 | 0.000866 | 0.000294 | 0.000118
28700 | 0.000904 | 3.44e-05 | 0.000361
30700 | 0.000828 | 0.000293 | 0.00015
32800 | 0.000815 | 0.000117 | 0.000122
36900 | 0.000845 | 0.000103 | 0.000115
41000 | 0.000643 | 0.000182 | 0.000132
45100 | 0.000588 | 0.000198 | 0.000146
49100 | 0.000558 | 7.92e-05 | 3.23e-05
53200 | 0.0006 | 5.89e-05 | 0.000236
57300 | 0.000649 | 0.00021 | 0.000203
61400 | 0.000697 | 6e-05 | 0.000382
65500 | 0.000687 | 0.000103 | 6.97e-05
73700 | 0.000574 | 0.000129 | 0.000109
81900 | 0.000722 | 1.58e-05 | 0.000158
90100 | 0.000705 | 9.41e-05 | 1.5e-05
98300 | 0.000645 | 3.98e-05 | 7e-06
106000 | 0.000799 | 0.000107 | 6.46e-05
115000 | 0.000602 | 0.00012 | 0.000114
123000 | 0.000592 | 2.9e-05 | 6.33e-06
131000 | 0.000895 | 9.45e-05 | 0.000141
147000 | 0.000719 | 0.00012 | 0.000115
164000 | 0.000779 | 0.000136 | 2.25e-06
180000 | 0.000895 | 0.000107 | 0.000172
197000 | 0.000908 | 9.34e-05 | 0.00015
213000 | 0.000648 | 0.000115 | 0.000164
229000 | 0.000626 | 0 | 0.00019
246000 | 0.000669 | 0.000182 | 4.46e-05
262000 | 0.000466 | 0.00019 | 7.83e-05
295000 | 0.000635 | 0.000217 | 0.000104
328000 | 0.000412 | 0.000255 | 0.000152
360000 | 0.000511 | 0.000252 | 0.000131
393000 | 0.000614 | 6.12e-05 | 9.91e-05
426000 | 0.000534 | 0.000242 | 0.00017
459000 | 0.000449 | 0.000259 | 0.000116
492000 | 0.000423 | 0.000233 | 0.000149
524000 | 0.000661 | 1.27e-05 | 0.000248
590000 | 0.000538 | 0.000131 | 0.000269
655000 | 0.000355 | 3.12e-05 | 0.000211
721000 | 0.000375 | 4.18e-05 | 0.000283
786000 | 0.000383 | 0.000131 | 0.0001
852000 | 0.000521 | 0.000112 | 0.000209
918000 | 0.000373 | 3.21e-05 | 8.64e-05
983000 | 0.000365 | 0.000107 | 0
1050000 | 0.000678 | 4.96e-05 | 0.000675
1180000 | 0.000629 | 6.35e-05 | 0.000317
1310000 | 0.000794 | 1.34e-06 | 0.000698
1440000 | 0.000662 | 0.000438 | 0.000357
1570000 | 0.000463 | 0 | 0.000312
1700000 | 0.000589 | 0.000324 | 0.000649
1840000 | 0.000309 | 8.54e-05 | 0.000319
1970000 | 0.000407 | 8.92e-05 | 0.000325
2100000 | 0 | 0 | 0
2360000 | 0 | 0 | 0
2620000 | 0 | 0 | 0
2880000 | 0 | 0 | 0
3150000 | 0 | 0 | 0
3410000 | 0 | 0 | 0
3670000 | 0 | 0 | 0
3930000 | 0 | 0 | 0
4190000 | 0 | 0 | 0
4720000 | 0 | 0 | 0
5240000 | 0 | 0 | 0
5770000 | 0 | 0 | 0
6290000 | 0 | 0 | 0
6820000 | 0 | 0 | 0
7340000 | 0 | 0 | 0
7860000 | 0 | 0 | 0
8390000 | 0 | 0 | 0
9440000 | 0 | 0 | 0
10500000 | 0 | 0 | 0
11500000 | 0 | 0 | 0
12600000 | 0 | 0 | 0
13600000 | 0 | 0 | 0
14700000 | 0 | 0 | 0
15700000 | 0 | 0 | 0
16800000 | 0 | 0 | 0
18900000 | 0 | 0 | 0
21000000 | 0 | 0 | 0
23100000 | 0 | 0 | 0
25200000 | 0 | 0 | 0
27300000 | 0 | 0 | 0
29400000 | 0 | 0 | 0
31500000 | 0 | 0 | 0
33600000 | 0 | 0 | 0
37700000 | 0 | 0 | 0
41900000 | 0 | 0 | 0
46100000 | 0 | 0 | 0
50300000 | 0 | 0 | 0
54500000 | 0 | 0 | 0
58700000 | 0 | 0 | 0