## Tabelle1
X Lag Time | Record 13: PS20 R 1 | Record 14: PS20 R 2 | Record 15: PS20 R 3 | X Intensity | Record 13: PS20 R 1 | Record 14: PS20 R 2 | Record 15: PS20 R 3
0.5 | 0.723 | 0.705 | 0.731 | 0.01 | 0 | 0 | 0
1 | 0.695 | 0.68 | 0.708 | 0.0105 | 0 | 0 | 0
1.5 | 0.67 | 0.658 | 0.686 | 0.011 | 0 | 0 | 0
2 | 0.65 | 0.636 | 0.663 | 0.0115 | 0 | 0 | 0
2.5 | 0.631 | 0.618 | 0.644 | 0.012 | 0 | 0 | 0
3 | 0.61 | 0.597 | 0.625 | 0.0126 | 0 | 0 | 0
3.5 | 0.593 | 0.583 | 0.607 | 0.0132 | 0 | 0 | 0
4 | 0.572 | 0.566 | 0.589 | 0.0138 | 0 | 0 | 0
4.5 | 0.557 | 0.55 | 0.573 | 0.0145 | 0 | 0 | 0
5.5 | 0.529 | 0.523 | 0.546 | 0.0152 | 0 | 0 | 0
6.5 | 0.504 | 0.497 | 0.521 | 0.0159 | 0 | 0 | 0
7.5 | 0.479 | 0.473 | 0.496 | 0.0166 | 0 | 0 | 0
8.5 | 0.458 | 0.454 | 0.476 | 0.0174 | 0 | 0 | 0
9.5 | 0.436 | 0.433 | 0.454 | 0.0182 | 0 | 0 | 0
10.5 | 0.417 | 0.412 | 0.435 | 0.0191 | 0 | 0 | 0
11.5 | 0.398 | 0.397 | 0.419 | 0.02 | 0 | 0 | 0
12.5 | 0.381 | 0.379 | 0.4 | 0.0209 | 0 | 0 | 0
14.5 | 0.349 | 0.348 | 0.368 | 0.0219 | 0 | 0 | 0
16.5 | 0.321 | 0.32 | 0.34 | 0.023 | 0 | 0 | 0
18.5 | 0.294 | 0.296 | 0.314 | 0.0241 | 0 | 0 | 0
20.5 | 0.271 | 0.273 | 0.29 | 0.0252 | 0 | 0 | 0
22.5 | 0.249 | 0.251 | 0.268 | 0.0264 | 0 | 0 | 0
24.5 | 0.229 | 0.231 | 0.249 | 0.0276 | 0 | 0 | 0
26.5 | 0.212 | 0.214 | 0.231 | 0.0289 | 0 | 0 | 0
28.5 | 0.196 | 0.199 | 0.214 | 0.0303 | 0 | 0 | 0
32.5 | 0.167 | 0.171 | 0.184 | 0.0317 | 0 | 0 | 0
36.5 | 0.142 | 0.147 | 0.159 | 0.0332 | 0 | 0 | 0
40.5 | 0.122 | 0.127 | 0.138 | 0.0348 | 0 | 0 | 0
44.5 | 0.105 | 0.109 | 0.119 | 0.0365 | 0 | 0 | 0
48.5 | 0.0907 | 0.0962 | 0.104 | 0.0382 | 0 | 0 | 0
52.5 | 0.0789 | 0.0835 | 0.091 | 0.04 | 0 | 0 | 0
56.5 | 0.0681 | 0.0722 | 0.0793 | 0.0419 | 0 | 0 | 0
60.5 | 0.0595 | 0.0637 | 0.0695 | 0.0439 | 0 | 0 | 0
68.5 | 0.0451 | 0.0488 | 0.0542 | 0.0459 | 0 | 0 | 0
76.5 | 0.0344 | 0.0381 | 0.0438 | 0.0481 | 0 | 0 | 0
84.5 | 0.0269 | 0.0294 | 0.0352 | 0.0504 | 0 | 0 | 0
92.5 | 0.022 | 0.0238 | 0.0277 | 0.0528 | 0 | 0 | 0
101 | 0.0177 | 0.0183 | 0.0227 | 0.0553 | 0 | 0 | 0
109 | 0.0141 | 0.0142 | 0.0185 | 0.0579 | 0 | 0 | 0
117 | 0.0119 | 0.0115 | 0.0154 | 0.0606 | 0 | 0 | 0
125 | 0.00986 | 0.00974 | 0.0129 | 0.0635 | 0 | 0 | 0
141 | 0.00639 | 0.00663 | 0.00936 | 0.0665 | 0 | 0 | 0
157 | 0.00471 | 0.00455 | 0.00707 | 0.0696 | 0 | 0 | 0
173 | 0.00381 | 0.00366 | 0.0063 | 0.0729 | 0 | 0 | 0
189 | 0.00273 | 0.00246 | 0.00496 | 0.0764 | 0 | 0 | 0
205 | 0.0024 | 0.00201 | 0.00383 | 0.08 | 0 | 0 | 0
221 | 0.00283 | 0.00228 | 0.00347 | 0.0838 | 0 | 0 | 0
237 | 0.00199 | 0.00161 | 0.00202 | 0.0877 | 0 | 0 | 0
253 | 0.00164 | 0.00171 | 0.00184 | 0.0919 | 0 | 0 | 0
285 | 0.00149 | 0.000442 | 0.00192 | 0.0962 | 0 | 0 | 0
317 | 0.0008 | 2.3e-05 | 0.00208 | 0.101 | 0 | 0 | 0
349 | 0.00168 | 0.00091 | 0.00174 | 0.106 | 0 | 0 | 0
381 | 0.00141 | 0.00124 | 0.00096 | 0.111 | 0 | 0 | 0
413 | 0.00109 | 0.00115 | 0.000335 | 0.116 | 0 | 0 | 0
445 | 0.00123 | 0.000764 | 0.0008 | 0.121 | 0 | 0 | 0
477 | 0.00162 | 0.0013 | 0.00161 | 0.127 | 0 | 0 | 0
509 | 0.00125 | 0.000976 | 0.00109 | 0.133 | 0 | 0 | 0
573 | 0.000671 | 0.000667 | 0.00153 | 0.139 | 0 | 0 | 0
637 | 0.00104 | 0.000337 | 0.000881 | 0.146 | 0 | 0 | 0
701 | 0.000983 | 4.33e-05 | 0.000467 | 0.153 | 0 | 0 | 0
765 | 0.000656 | 0.00143 | 0.00114 | 0.16 | 0 | 0 | 0
829 | 0.000753 | 0.00143 | 0.000526 | 0.168 | 0 | 0 | 0
893 | 0.000569 | 0.00141 | 0.000741 | 0.175 | 0 | 0 | 0
957 | 0.000289 | 0.00148 | 0.00137 | 0.184 | 0 | 0 | 0
1020 | 0.000159 | 0.00106 | 0.000754 | 0.192 | 0 | 0 | 0
1150 | 0.000283 | 0.000444 | 0.000387 | 0.202 | 0 | 0 | 0
1280 | 0.000376 | 0.000469 | 0.000912 | 0.211 | 0 | 0 | 0
1400 | 0.000535 | 0.000645 | 0.00055 | 0.221 | 0 | 0 | 0
1530 | 0.000643 | 0.000265 | 0.000839 | 0.231 | 0 | 0 | 0
1660 | 0.00162 | 0.000221 | 0.000193 | 0.242 | 0 | 0 | 0
1790 | 0.00141 | 0.00113 | 0.000612 | 0.254 | 0 | 0 | 0
1920 | 0.000691 | 8.2e-05 | 9.28e-05 | 0.266 | 0 | 0 | 0
2040 | 0.000676 | 0.000252 | 0.000602 | 0.278 | 0 | 0 | 0
2300 | 0.000319 | 0.000448 | 0.0005 | 0.292 | 0 | 0 | 0
2560 | 0.000312 | 0.000591 | 0.000334 | 0.305 | 0 | 0 | 0
2810 | 0.000228 | 0.000174 | 0.000674 | 0.32 | 0 | 0 | 0
3070 | 0.000177 | 0.000308 | 0.000356 | 0.335 | 0 | 0 | 0
3320 | 0 | 0.0005 | 0.000409 | 0.351 | 0 | 0 | 0
3580 | 0.000454 | 0.000254 | 0.00036 | 0.367 | 0 | 0 | 0
3840 | 0.000566 | 0.000426 | 0.000812 | 0.385 | 0 | 0 | 0
4090 | 0.000359 | 0.000356 | 0.000543 | 0.403 | 0 | 0 | 0
4600 | 0.000296 | 0.000227 | 0.00041 | 0.422 | 0 | 0 | 0
5120 | 0 | 0.000314 | 0.000637 | 0.442 | 0 | 0 | 0
5630 | 5.45e-05 | 0.000264 | 0.000444 | 0.463 | 0 | 0 | 0
6140 | 0.000161 | 0.000327 | 0.000314 | 0.485 | 0 | 0 | 0
6650 | 0.000529 | 0.00013 | 0.000514 | 0.508 | 0 | 0 | 0
7160 | 0.000626 | 0.000346 | 0.000399 | 0.532 | 0 | 0 | 0
7680 | 0.000244 | 1.61e-05 | 0.000553 | 0.557 | 0 | 0 | 0
8190 | 8.87e-05 | 7.48e-05 | 0.000226 | 0.583 | 0 | 0 | 0
9210 | 0.000129 | 7.78e-05 | 1.06e-05 | 0.611 | 0 | 0 | 0
10200 | 0.000155 | 6.43e-05 | 9.67e-05 | 0.64 | 0 | 0 | 0.0044
11300 | 7.51e-05 | 2.87e-05 | 0.000371 | 0.67 | 0 | 0 | 0.161
12300 | 0.000255 | 0.000128 | 0.000202 | 0.702 | 0 | 0 | 0.372
13300 | 3.12e-05 | 0.00033 | 0.000469 | 0.735 | 0 | 0 | 0.571
14300 | 0.000492 | 0.00011 | 0.000316 | 0.77 | 0 | 0 | 0.718
15400 | 0.000156 | 0.00026 | 2.42e-05 | 0.806 | 0 | 0.141 | 0.791
16400 | 3.69e-05 | 9.48e-05 | 0.000115 | 0.844 | 0.325 | 0.351 | 0.787
18400 | 0.000258 | 1.11e-05 | 9.41e-05 | 0.884 | 0.766 | 0.567 | 0.714
20500 | 6.64e-05 | 9.35e-05 | 0.000139 | 0.926 | 1.13 | 0.743 | 0.591
22500 | 9.09e-05 | 0.000109 | 4.35e-05 | 0.97 | 1.31 | 0.848 | 0.44
24600 | 0 | 0.000127 | 0.000151 | 1.02 | 1.26 | 0.867 | 0.284
26600 | 0.000207 | 8.16e-05 | 0.0002 | 1.06 | 1.02 | 0.801 | 0.146
28700 | 0.000173 | 0.000206 | 0.000158 | 1.11 | 0.647 | 0.663 | 0.0459
30700 | 6.08e-05 | 0.000224 | 0.000273 | 1.17 | 0.259 | 0.476 | 0
32800 | 0.000102 | 0.000155 | 0.000182 | 1.22 | 0 | 0.275 | 0
36900 | 0.000249 | 2.34e-05 | 0.000236 | 1.28 | 0 | 0.101 | 0
41000 | 0.000129 | 0.000147 | 0.000294 | 1.34 | 0 | 0 | 0
45100 | 0.000168 | 0.000122 | 0.000155 | 1.4 | 0 | 0 | 0
49100 | 2.73e-05 | 8.45e-05 | 0.000165 | 1.47 | 0 | 0 | 0
53200 | 4.35e-05 | 3.44e-05 | 0.000216 | 1.54 | 0 | 0 | 0
57300 | 0.000205 | 0.000128 | 1.53e-05 | 1.61 | 0 | 0 | 0
61400 | 0.000177 | 3.87e-05 | 0.000104 | 1.69 | 0 | 0 | 0
65500 | 0.0001 | 7.47e-05 | 0.000178 | 1.77 | 0 | 0 | 0
73700 | 1.66e-05 | 7.56e-05 | 0.000238 | 1.85 | 0 | 0 | 0
81900 | 0 | 0.000101 | 0.000254 | 1.94 | 0 | 0 | 0
90100 | 7.93e-05 | 0.000115 | 0.000165 | 2.03 | 0 | 0 | 0
98300 | 6.18e-05 | 6.17e-05 | 0.000112 | 2.13 | 0 | 0 | 0
106000 | 9.13e-06 | 0.000114 | 0.000195 | 2.23 | 0 | 0 | 0
115000 | 0.00012 | 1.03e-05 | 0.000148 | 2.33 | 0 | 0 | 0
123000 | 0 | 5.85e-05 | 0.000145 | 2.44 | 0 | 0 | 0
131000 | 1.13e-05 | 0.000136 | 0.000162 | 2.56 | 0 | 0 | 0
147000 | 9.36e-05 | 0.000113 | 0.000143 | 2.68 | 0 | 0 | 0
164000 | 8.99e-05 | 0.000116 | 0.000197 | 2.81 | 0 | 0 | 0
180000 | 4.67e-05 | 0.000249 | 0.000124 | 2.94 | 0 | 0 | 0
197000 | 3.25e-06 | 0.000132 | 0.000218 | 3.08 | 0 | 0 | 0
213000 | 8.58e-05 | 2.3e-05 | 9.89e-05 | 3.22 | 0 | 0 | 0
229000 | 8.83e-05 | 0.000125 | 0.000112 | 3.38 | 0 | 0 | 0
246000 | 3.27e-05 | 4.5e-05 | 0.0002 | 3.54 | 0 | 0 | 0
262000 | 1.52e-05 | 2.61e-05 | 0.000214 | 3.7 | 0 | 0 | 0
295000 | 5.09e-05 | 4.46e-05 | 0.000103 | 3.88 | 0 | 0 | 0
328000 | 6.24e-05 | 5.82e-05 | 0.000124 | 4.06 | 0 | 0 | 0
360000 | 0.000124 | 0.000174 | 0.000182 | 4.25 | 0 | 0 | 0
393000 | 9.8e-06 | 4.63e-05 | 0.000217 | 4.45 | 0 | 0 | 0
426000 | 4.74e-05 | 0.000163 | 7.76e-05 | 4.67 | 0 | 0 | 0
459000 | 4.44e-05 | 0.000171 | 0.000208 | 4.89 | 0 | 0.0446 | 0
492000 | 9.21e-05 | 0.000158 | 9.16e-05 | 5.12 | 0 | 0.152 | 0
524000 | 0.000443 | 0.000213 | 0.000109 | 5.36 | 0 | 0.307 | 0
590000 | 0.000143 | 0.000191 | 0.000238 | 5.61 | 0 | 0.496 | 0
655000 | 8.42e-05 | 4.42e-05 | 0.000191 | 5.88 | 0 | 0.707 | 0
721000 | 0.000126 | 4.71e-05 | 0.000391 | 6.16 | 0 | 0.93 | 0.0344
786000 | 0.000204 | 0.000189 | 0.000356 | 6.45 | 0.166 | 1.16 | 0.164
852000 | 0.000204 | 1.24e-05 | 0.000113 | 6.75 | 0.455 | 1.38 | 0.372
918000 | 0.000267 | 6.07e-05 | 4.85e-05 | 7.07 | 0.832 | 1.6 | 0.644
983000 | 0.000114 | 7.47e-05 | 0.000137 | 7.41 | 1.26 | 1.81 | 0.964
1050000 | 3.39e-05 | 4.24e-05 | 0.000777 | 7.76 | 1.72 | 2 | 1.32
1180000 | 0.000185 | 6.35e-05 | 0.000219 | 8.12 | 2.18 | 2.18 | 1.69
1310000 | 0.000437 | 0.000294 | 0.000753 | 8.51 | 2.63 | 2.34 | 2.07
1440000 | 0.000431 | 0.000351 | 0.000504 | 8.91 | 3.05 | 2.48 | 2.44
1570000 | 0.000144 | 0.000138 | 0.000591 | 9.33 | 3.43 | 2.61 | 2.8
1700000 | 0.000128 | 3.37e-05 | 0.000393 | 9.77 | 3.76 | 2.71 | 3.13
1840000 | 0.000236 | 0.000623 | 0.000881 | 10.2 | 4.03 | 2.8 | 3.42
1970000 | 0.000496 | 0.000371 | 0.000167 | 10.7 | 4.25 | 2.88 | 3.68
2100000 | 0 | 0 | 0 | 11.2 | 4.41 | 2.93 | 3.9
2360000 | 0 | 0 | 0 | 11.8 | 4.5 | 2.97 | 4.06
2620000 | 0 | 0 | 0 | 12.3 | 4.54 | 3 | 4.18
2880000 | 0 | 0 | 0 | 12.9 | 4.52 | 3.01 | 4.25
3150000 | 0 | 0 | 0 | 13.5 | 4.45 | 3 | 4.27
3410000 | 0 | 0 | 0 | 14.1 | 4.33 | 2.99 | 4.25
3670000 | 0 | 0 | 0 | 14.8 | 4.17 | 2.96 | 4.17
3930000 | 0 | 0 | 0 | 15.5 | 3.98 | 2.92 | 4.06
4190000 | 0 | 0 | 0 | 16.2 | 3.75 | 2.87 | 3.91
4720000 | 0 | 0 | 0 | 17 | 3.5 | 2.81 | 3.72
5240000 | 0 | 0 | 0 | 17.8 | 3.23 | 2.74 | 3.51
5770000 | 0 | 0 | 0 | 18.7 | 2.94 | 2.66 | 3.27
6290000 | 0 | 0 | 0 | 19.5 | 2.65 | 2.57 | 3.01
6820000 | 0 | 0 | 0 | 20.5 | 2.35 | 2.47 | 2.74
7340000 | 0 | 0 | 0 | 21.4 | 2.06 | 2.37 | 2.45
7860000 | 0 | 0 | 0 | 22.4 | 1.77 | 2.27 | 2.17
8390000 | 0 | 0 | 0 | 23.5 | 1.49 | 2.15 | 1.89
9440000 | 0 | 0 | 0 | 24.6 | 1.23 | 2.04 | 1.61
10500000 | 0 | 0 | 0 | 25.8 | 0.986 | 1.92 | 1.34
11500000 | 0 | 0 | 0 | 27 | 0.764 | 1.79 | 1.09
12600000 | 0 | 0 | 0 | 28.3 | 0.566 | 1.67 | 0.858
13600000 | 0 | 0 | 0 | 29.6 | 0.395 | 1.54 | 0.647
14700000 | 0 | 0 | 0 | 31 | 0.253 | 1.42 | 0.461
15700000 | 0 | 0 | 0 | 32.5 | 0.141 | 1.29 | 0.303
16800000 | 0 | 0 | 0 | 34 | 0.0605 | 1.17 | 0.177
18900000 | 0 | 0 | 0 | 35.6 | 0.0133 | 1.05 | 0.0828
21000000 | 0 | 0 | 0 | 37.3 | 0 | 0.928 | 0.0234
23100000 | 0 | 0 | 0 | 39.1 | 0 | 0.814 | 0
25200000 | 0 | 0 | 0 | 40.9 | 0 | 0.704 | 0
27300000 | 0 | 0 | 0 | 42.9 | 0 | 0.6 | 0
29400000 | 0 | 0 | 0 | 44.9 | 0 | 0.503 | 0
31500000 | 0 | 0 | 0 | 47 | 0 | 0.412 | 0
33600000 | 0 | 0 | 0 | 49.2 | 0 | 0.329 | 0
37700000 | 0 | 0 | 0 | 51.6 | 0 | 0.254 | 0
41900000 | 0 | 0 | 0 | 54 | 0 | 0.188 | 0
46100000 | 0 | 0 | 0 | 56.6 | 0 | 0.131 | 0
50300000 | 0 | 0 | 0 | 59.2 | 0 | 0.084 | 0
54500000 | 0 | 0 | 0 | 62 | 0 | 0.0469 | 0
58700000 | 0 | 0 | 0 | 65 | 0 | 0.0204 | 0
|  |  |  | 68 | 0 | 0.00463 | 0
|  |  |  | 71.3 | 0 | 0 | 0
|  |  |  | 74.6 | 0 | 0 | 0
|  |  |  | 78.2 | 0 | 0 | 0
|  |  |  | 81.9 | 0 | 0 | 0
|  |  |  | 85.7 | 0 | 0 | 0
|  |  |  | 89.8 | 0 | 0 | 0
|  |  |  | 94 | 0 | 0 | 0
|  |  |  | 98.5 | 0 | 0 | 0
|  |  |  | 103 | 0 | 0 | 0
|  |  |  | 108 | 0 | 0 | 0
|  |  |  | 113 | 0 | 0 | 0
|  |  |  | 118 | 0 | 0 | 0
|  |  |  | 124 | 0 | 0 | 0
|  |  |  | 130 | 0 | 0 | 0
|  |  |  | 136 | 0 | 0 | 0
|  |  |  | 143 | 0 | 0 | 0
|  |  |  | 149 | 0 | 0 | 0
|  |  |  | 156 | 0 | 0 | 0
|  |  |  | 164 | 0 | 0 | 0
|  |  |  | 171 | 0 | 0 | 0
|  |  |  | 180 | 0 | 0 | 0
|  |  |  | 188 | 0 | 0 | 0
|  |  |  | 197 | 0 | 0 | 0
|  |  |  | 206 | 0 | 0 | 0
|  |  |  | 216 | 0 | 0 | 0
|  |  |  | 226 | 0 | 0 | 0
|  |  |  | 237 | 0 | 0 | 0
|  |  |  | 248 | 0 | 0 | 0
|  |  |  | 260 | 0 | 0 | 0
|  |  |  | 272 | 0 | 0 | 0
|  |  |  | 285 | 0 | 0 | 0.00195
|  |  |  | 298 | 0 | 0 | 0.00582
|  |  |  | 313 | 0 | 0 | 0.0113
|  |  |  | 327 | 0 | 0 | 0.018
|  |  |  | 343 | 0 | 0 | 0.0257
|  |  |  | 359 | 0 | 0 | 0.0342
|  |  |  | 376 | 0 | 0 | 0.0432
|  |  |  | 394 | 0 | 0 | 0.0525
|  |  |  | 412 | 0 | 0 | 0.062
|  |  |  | 432 | 0 | 0 | 0.0714
|  |  |  | 452 | 0 | 0 | 0.0807
|  |  |  | 474 | 0 | 0 | 0.0898
|  |  |  | 496 | 0 | 0 | 0.0985
|  |  |  | 520 | 0 | 0 | 0.107
|  |  |  | 544 | 0 | 0 | 0.115
|  |  |  | 570 | 0 | 0 | 0.122
|  |  |  | 597 | 0 | 0 | 0.128
|  |  |  | 625 | 0 | 0 | 0.134
|  |  |  | 655 | 0 | 0 | 0.139
|  |  |  | 686 | 0 | 0 | 0.144
|  |  |  | 718 | 0 | 0 | 0.148
|  |  |  | 752 | 0 | 0 | 0.151
|  |  |  | 788 | 0 | 0 | 0.153
|  |  |  | 825 | 0 | 0 | 0.155
|  |  |  | 864 | 0 | 0 | 0.156
|  |  |  | 905 | 0 | 0 | 0.156
|  |  |  | 948 | 0 | 0 | 0.156
|  |  |  | 992 | 0 | 0 | 0.155
|  |  |  | 1040 | 0 | 0 | 0.153
|  |  |  | 1090 | 1.19e-05 | 0 | 0.151
|  |  |  | 1140 | 0.000635 | 0 | 0.148
|  |  |  | 1190 | 0.00182 | 0 | 0.145
|  |  |  | 1250 | 0.00351 | 0 | 0.142
|  |  |  | 1310 | 0.00567 | 0 | 0.138
|  |  |  | 1370 | 0.00826 | 0 | 0.133
|  |  |  | 1440 | 0.0112 | 0 | 0.128
|  |  |  | 1500 | 0.0145 | 0 | 0.123
|  |  |  | 1580 | 0.0182 | 0 | 0.118
|  |  |  | 1650 | 0.0221 | 0 | 0.112
|  |  |  | 1730 | 0.0262 | 0 | 0.107
|  |  |  | 1810 | 0.0305 | 0 | 0.101
|  |  |  | 1890 | 0.0351 | 0 | 0.0946
|  |  |  | 1980 | 0.0397 | 0 | 0.0885
|  |  |  | 2080 | 0.0446 | 0 | 0.0823
|  |  |  | 2180 | 0.0495 | 0 | 0.0761
|  |  |  | 2280 | 0.0545 | 0 | 0.0699
|  |  |  | 2390 | 0.0595 | 0 | 0.0638
|  |  |  | 2500 | 0.0646 | 0 | 0.0578
|  |  |  | 2620 | 0.0697 | 0 | 0.0519
|  |  |  | 2740 | 0.0748 | 0 | 0.0462
|  |  |  | 2870 | 0.0799 | 0 | 0.0407
|  |  |  | 3010 | 0.0849 | 0 | 0.0354
|  |  |  | 3150 | 0.0899 | 0 | 0.0304
|  |  |  | 3300 | 0.0948 | 0 | 0.0256
|  |  |  | 3460 | 0.0997 | 0 | 0.0212
|  |  |  | 3620 | 0.104 | 0 | 0.0171
|  |  |  | 3790 | 0.109 | 0 | 0.0134
|  |  |  | 3970 | 0.114 | 0 | 0.0101
|  |  |  | 4160 | 0.118 | 0 | 0.00723
|  |  |  | 4350 | 0.122 | 0 | 0.0048
|  |  |  | 4560 | 0.126 | 0 | 0.00283
|  |  |  | 4770 | 0.13 | 0 | 0.00137
|  |  |  | 5000 | 0.134 | 0 | 0.000414
|  |  |  | 5240 | 0.137 | 0 | 0
|  |  |  | 5480 | 0.141 | 0 | 0
|  |  |  | 5740 | 0.144 | 0 | 0
|  |  |  | 6020 | 0 | 0 | 0
|  |  |  | 6300 | 0 | 0 | 0
|  |  |  | 6600 | 0 | 0 | 0
|  |  |  | 6910 | 0 | 0 | 0
|  |  |  | 7240 | 0 | 0 | 0
|  |  |  | 7580 | 0 | 0 | 0
|  |  |  | 7940 | 0 | 0 | 0
|  |  |  | 8310 | 0 | 0 | 0
|  |  |  | 8710 | 0 | 0 | 0
|  |  |  | 9120 | 0 | 0 | 0
|  |  |  | 9550 | 0 | 0 | 0