## Sheet1
X Lag Time | Record 1: JJ1_01mg_PS8_010ug_000rpm_00-00min_NA_No1_230620 1 | Record 2: JJ1_01mg_PS8_010ug_000rpm_00-00min_NA_No1_230620 2 | Record 3: JJ1_01mg_PS8_010ug_000rpm_00-00min_NA_No1_230620 3 | X Intensity | Record 1: JJ1_01mg_PS8_010ug_000rpm_00-00min_NA_No1_230620 1 | Record 2: JJ1_01mg_PS8_010ug_000rpm_00-00min_NA_No1_230620 2 | Record 3: JJ1_01mg_PS8_010ug_000rpm_00-00min_NA_No1_230620 3
0.5 | 0.777 | 0.773 | 0.773 | 0.4 | 0 | 0 | 0
1 | 0.756 | 0.745 | 0.747 | 0.463 | 0 | 0 | 0
1.5 | 0.726 | 0.718 | 0.719 | 0.536 | 0 | 0 | 0
2 | 0.699 | 0.695 | 0.691 | 0.621 | 0.109 | 0 | 0
2.5 | 0.676 | 0.671 | 0.667 | 0.719 | 0.608 | 0 | 0
3 | 0.654 | 0.648 | 0.648 | 0.833 | 1.22 | 0.703 | 0
3.5 | 0.636 | 0.629 | 0.628 | 0.965 | 1.51 | 1.62 | 0
4 | 0.615 | 0.605 | 0.608 | 1.12 | 1.24 | 1.84 | 0
4.5 | 0.599 | 0.589 | 0.59 | 1.29 | 0.587 | 1.19 | 0
5.5 | 0.563 | 0.556 | 0.556 | 1.5 | 0.0465 | 0.321 | 0
6.5 | 0.533 | 0.527 | 0.526 | 1.74 | 0 | 0 | 0
7.5 | 0.506 | 0.499 | 0.497 | 2.01 | 0 | 0 | 0
8.5 | 0.479 | 0.474 | 0.472 | 2.33 | 0 | 0 | 0
9.5 | 0.456 | 0.45 | 0.448 | 2.7 | 0 | 0 | 0
10.5 | 0.433 | 0.427 | 0.424 | 3.12 | 0 | 0 | 0
11.5 | 0.413 | 0.405 | 0.404 | 3.62 | 0 | 0 | 0
12.5 | 0.392 | 0.386 | 0.383 | 4.19 | 0 | 0 | 0
14.5 | 0.354 | 0.348 | 0.346 | 4.85 | 0 | 0 | 0
16.5 | 0.322 | 0.315 | 0.313 | 5.61 | 0 | 0 | 0
18.5 | 0.291 | 0.286 | 0.283 | 6.5 | 0.587 | 0.578 | 1.12
20.5 | 0.265 | 0.259 | 0.256 | 7.53 | 2.92 | 2.92 | 4
22.5 | 0.241 | 0.235 | 0.232 | 8.72 | 6.7 | 6.7 | 8.08
24.5 | 0.217 | 0.214 | 0.21 | 10.1 | 10.9 | 10.9 | 12.2
26.5 | 0.197 | 0.195 | 0.191 | 11.7 | 14.2 | 14.2 | 15.3
28.5 | 0.18 | 0.176 | 0.173 | 13.5 | 15.8 | 15.8 | 16.5
32.5 | 0.149 | 0.146 | 0.142 | 15.7 | 15.3 | 15.2 | 15.5
36.5 | 0.123 | 0.121 | 0.116 | 18.2 | 12.7 | 12.6 | 12.6
40.5 | 0.101 | 0.1 | 0.0951 | 21 | 8.89 | 8.82 | 8.59
44.5 | 0.084 | 0.0827 | 0.0787 | 24.4 | 4.86 | 4.82 | 4.52
48.5 | 0.0688 | 0.0689 | 0.0652 | 28.2 | 1.7 | 1.68 | 1.45
52.5 | 0.0579 | 0.0561 | 0.0542 | 32.7 | 0.109 | 0.106 | 0
56.5 | 0.048 | 0.0473 | 0.0448 | 37.8 | 0 | 0 | 0
60.5 | 0.0405 | 0.0393 | 0.0381 | 43.8 | 0 | 0 | 0
68.5 | 0.0281 | 0.0271 | 0.0265 | 50.7 | 0 | 0 | 0
76.5 | 0.0201 | 0.0183 | 0.0185 | 58.8 | 0 | 0 | 0
84.5 | 0.0151 | 0.0132 | 0.0124 | 68.1 | 0 | 0 | 0
92.5 | 0.0111 | 0.00883 | 0.00906 | 78.8 | 0 | 0 | 0
101 | 0.00857 | 0.00646 | 0.00741 | 91.3 | 0 | 0 | 0
109 | 0.00698 | 0.00477 | 0.00508 | 106 | 0 | 0 | 0
117 | 0.00523 | 0.00323 | 0.0043 | 122 | 0 | 0 | 0
125 | 0.00377 | 0.00279 | 0.00386 | 142 | 0 | 0 | 0
141 | 0.00109 | 0.00201 | 0.00193 | 164 | 0 | 0 | 0
157 | 0.000543 | 0.00213 | 0.000831 | 190 | 0 | 0 | 0
173 | 0.0008 | 0.00141 | 0.00062 | 220 | 0 | 0 | 0
189 | 0.00143 | 0.00123 | 0.000121 | 255 | 0 | 0 | 0
205 | 0.00107 | 0.00106 | 0.000828 | 295 | 0 | 0 | 0
221 | 0.000851 | 0.00112 | 0.000542 | 342 | 0 | 0 | 0
237 | 0.000424 | 0.00143 | 0.000538 | 396 | 0 | 0 | 0
253 | 0.000575 | 0.00159 | 0.000636 | 459 | 0 | 0 | 0
285 | 0.000366 | 0.00171 | 0.000518 | 531 | 0 | 0 | 0
317 | 0.000534 | 0.000936 | 0.00111 | 615 | 0 | 0 | 0
349 | 0.000335 | 0.00043 | 0.000803 | 712 | 0 | 0 | 0
381 | 0.000539 | 0.000144 | 0.000334 | 825 | 0 | 0 | 0
413 | 0.000798 | 0.000318 | 0.00022 | 955 | 0 | 0 | 0
445 | 0.000662 | 0.000312 | 0.000274 | 1110 | 0 | 0 | 0
477 | 0.000516 | 0.001 | 0.000332 | 1280 | 0 | 0 | 0
509 | 0.000452 | 0.000655 | 0.000222 | 1480 | 0 | 0 | 0
573 | 0.00054 | 0.00069 | 0.000643 | 1720 | 0 | 0 | 0
637 | 0.000493 | 0.000996 | 0.000363 | 1990 | 0 | 0 | 0
701 | 0.000629 | 0.00012 | 0.000332 | 2300 | 0 | 0 | 0
765 | 3.39e-05 | 0.00135 | 0.000843 | 2670 | 0 | 0 | 0
829 | 0.000414 | 0.00171 | 0.000884 | 3090 | 0 | 0 | 0
893 | 0.000841 | 0.00101 | 0.00101 | 3580 | 0 | 0 | 0
957 | 0.000137 | 0.00064 | 0.00112 | 4150 | 0 | 0 | 0
1020 | 0.000428 | 0.000721 | 0.000613 | 4800 | 0 | 0 | 0
1150 | 0.000449 | 0.000864 | 5.23e-05 | 5560 | 0 | 0 | 0
1280 | 0.00133 | 0.000215 | 0.000196 | 6440 | 0 | 0 | 0
1400 | 0.000759 | 2.97e-05 | 0.000315 | 7460 | 0 | 0 | 0
1530 | 0.000508 | 9.97e-05 | 0.000879 | 8630 | 0 | 0 | 0
1660 | 0.000235 | 0.000852 | 0.000323
1790 | 0 | 0.00103 | 0.000588
1920 | 0.000548 | 0.000408 | 0.000847
2040 | 0.000304 | 0.000678 | 0.000594
2300 | 0.000121 | 0.00024 | 0.000922
2560 | 0.000843 | 0.000211 | 0.00108
2810 | 2.27e-05 | 0.000331 | 0.000141
3070 | 0.000697 | 0.000828 | 0.000281
3320 | 0.000813 | 0.000343 | 0.000334
3580 | 0.000669 | 0.00043 | 4.07e-05
3840 | 0.00056 | 0.000357 | 0.000211
4090 | 3.26e-05 | 0.000291 | 0.0003
4600 | 0.000297 | 0.000251 | 0.000427
5120 | 5.94e-05 | 3.13e-05 | 0.000144
5630 | 0.00021 | 9.24e-05 | 0.000456
6140 | 0.000383 | 0.000161 | 0.000266
6650 | 0.000513 | 0.000389 | 0.00013
7160 | 9.16e-05 | 0.000264 | 0.000522
7680 | 0.000248 | 0.000226 | 0.000527
8190 | 0.000119 | 8.05e-05 | 7.13e-05
9210 | 0.000162 | 0.000273 | 0.000121
10200 | 0.000233 | 0.00016 | 0.000256
11300 | 6.23e-05 | 8.12e-05 | 0.000121
12300 | 0.000262 | 0.000217 | 0.000424
13300 | 0.000175 | 0.000308 | 0.000206
14300 | 0.000363 | 0.000481 | 0.000154
15400 | 0.000131 | 0.000614 | 0.000224
16400 | 0.000148 | 4.57e-05 | 0.000279
18400 | 0.000267 | 0.000335 | 4.87e-05
20500 | 0.000158 | 0 | 0.000305
22500 | 0.000153 | 9.72e-05 | 0.000387
24600 | 0.000104 | 0.000156 | 0.000281
26600 | 1.97e-05 | 3.15e-05 | 0.000119
28700 | 9.26e-05 | 9.76e-05 | 0.000447
30700 | 0.000253 | 6.96e-05 | 0.000219
32800 | 0.000205 | 0.000201 | 2.15e-05
36900 | 0.000238 | 2.38e-05 | 3.73e-05
41000 | 0.000141 | 0.000113 | 4.3e-05
45100 | 0.000132 | 0.000241 | 0.000137
49100 | 3.27e-05 | 0.000116 | 0.000141
53200 | 0.000144 | 1.45e-05 | 9.06e-05
57300 | 0.000219 | 0.000185 | 5.03e-05
61400 | 0.000113 | 0.000116 | 0
65500 | 0.000237 | 0.000106 | 6.71e-05
73700 | 0.000257 | 9.08e-07 | 2.49e-05
81900 | 0.000213 | 5.04e-05 | 0.00021
90100 | 0.000128 | 0 | 7.93e-05
98300 | 0.000182 | 0 | 0.000204
106000 | 9.5e-05 | 0.000144 | 5.39e-05
115000 | 0.000183 | 0 | 3.31e-05
123000 | 0.000283 | 9.14e-05 | 0.000118
131000 | 0.000347 | 9.67e-05 | 8e-05
147000 | 0.000436 | 4.4e-05 | 0.00012
164000 | 0.000331 | 3.55e-05 | 0.000216
180000 | 0.000287 | 0.000179 | 0.000166
197000 | 0.000409 | 0.000137 | 0.000196
213000 | 0.000309 | 0.000141 | 8.24e-05
229000 | 0.000232 | 2.23e-05 | 0.000179
246000 | 0.000199 | 4.36e-05 | 0.000199
262000 | 0.000364 | 0.000209 | 9.46e-05
295000 | 0.000426 | 0.000155 | 0.000137
328000 | 0.000337 | 0.000128 | 0.00032
360000 | 0.000367 | 0.000188 | 8.87e-05
393000 | 0.000332 | 0.000111 | 0.000137
426000 | 0.000291 | 0.000276 | 0
459000 | 0.000332 | 0.000144 | 0.000164
492000 | 0.000245 | 8.12e-05 | 0.000127
524000 | 0.00022 | 0.000428 | 0.000241
590000 | 0.000268 | 0.000676 | 0.000105
655000 | 0.000124 | 0.000458 | 0.00031
721000 | 0.000139 | 0.000241 | 7.71e-05
786000 | 0.000484 | 0.000223 | 8.04e-05
852000 | 0.00039 | 0.000386 | 0.000217
918000 | 0.000179 | 0.000406 | 0.000225
983000 | 0.000214 | 0.000307 | 0.000151
1050000 | 0.000103 | 0.000193 | 3.51e-05
1180000 | 0.000299 | 8.3e-05 | 0.000129
1310000 | 0.000399 | 9.29e-05 | 0.000123
1440000 | 0.000546 | 0.000156 | 0.000139
1570000 | 0.000264 | 7.76e-06 | 0.000266
1700000 | 0.000468 | 9.46e-05 | 0.000277
1840000 | 0.000578 | 0.000187 | 0.000129
1970000 | 0.00085 | 0.000113 | 0.000232
2100000 | 0 | 0 | 0
2360000 | 0 | 0 | 0
2620000 | 0 | 0 | 0
2880000 | 0 | 0 | 0
3150000 | 0 | 0 | 0
3410000 | 0 | 0 | 0
3670000 | 0 | 0 | 0
3930000 | 0 | 0 | 0
4190000 | 0 | 0 | 0
4720000 | 0 | 0 | 0
5240000 | 0 | 0 | 0
5770000 | 0 | 0 | 0
6290000 | 0 | 0 | 0
6820000 | 0 | 0 | 0
7340000 | 0 | 0 | 0
7860000 | 0 | 0 | 0
8390000 | 0 | 0 | 0
9440000 | 0 | 0 | 0
10500000 | 0 | 0 | 0
11500000 | 0 | 0 | 0
12600000 | 0 | 0 | 0
13600000 | 0 | 0 | 0
14700000 | 0 | 0 | 0
15700000 | 0 | 0 | 0
16800000 | 0 | 0 | 0
18900000 | 0 | 0 | 0
21000000 | 0 | 0 | 0
23100000 | 0 | 0 | 0
25200000 | 0 | 0 | 0
27300000 | 0 | 0 | 0
29400000 | 0 | 0 | 0
31500000 | 0 | 0 | 0
33600000 | 0 | 0 | 0
37700000 | 0 | 0 | 0
41900000 | 0 | 0 | 0
46100000 | 0 | 0 | 0
50300000 | 0 | 0 | 0
54500000 | 0 | 0 | 0
58700000 | 0 | 0 | 0