## Tabelle1
X Lag Time | Record 4: JJ1 1 R 0.05 mg PS80 1 | Record 5: JJ1 1 R 0.05 mg PS80 2 | Record 6: JJ1 1 R 0.05 mg PS80 3
0.5 | 0.745 | 0.774 | 0.754
1 | 0.722 | 0.751 | 0.729
1.5 | 0.696 | 0.723 | 0.702
2 | 0.672 | 0.7 | 0.68
2.5 | 0.651 | 0.677 | 0.657
3 | 0.63 | 0.657 | 0.636
3.5 | 0.612 | 0.637 | 0.617
4 | 0.592 | 0.621 | 0.598
4.5 | 0.577 | 0.602 | 0.582
5.5 | 0.546 | 0.571 | 0.552
6.5 | 0.516 | 0.545 | 0.522
7.5 | 0.491 | 0.518 | 0.496
8.5 | 0.467 | 0.493 | 0.472
9.5 | 0.445 | 0.471 | 0.451
10.5 | 0.425 | 0.45 | 0.429
11.5 | 0.405 | 0.429 | 0.411
12.5 | 0.387 | 0.411 | 0.392
14.5 | 0.353 | 0.376 | 0.357
16.5 | 0.321 | 0.346 | 0.326
18.5 | 0.294 | 0.318 | 0.298
20.5 | 0.27 | 0.291 | 0.272
22.5 | 0.247 | 0.269 | 0.25
24.5 | 0.227 | 0.246 | 0.229
26.5 | 0.208 | 0.228 | 0.21
28.5 | 0.191 | 0.21 | 0.194
32.5 | 0.161 | 0.18 | 0.165
36.5 | 0.136 | 0.154 | 0.139
40.5 | 0.116 | 0.133 | 0.119
44.5 | 0.0985 | 0.114 | 0.101
48.5 | 0.0843 | 0.099 | 0.0868
52.5 | 0.0722 | 0.086 | 0.0742
56.5 | 0.0624 | 0.0751 | 0.0648
60.5 | 0.0539 | 0.0653 | 0.056
68.5 | 0.0406 | 0.051 | 0.0425
76.5 | 0.0306 | 0.0396 | 0.0326
84.5 | 0.0235 | 0.0316 | 0.0252
92.5 | 0.0185 | 0.0256 | 0.0197
101 | 0.0149 | 0.021 | 0.0153
109 | 0.0124 | 0.0175 | 0.0125
117 | 0.00975 | 0.0145 | 0.00991
125 | 0.00828 | 0.0123 | 0.00852
141 | 0.0053 | 0.00907 | 0.00543
157 | 0.00428 | 0.00669 | 0.00437
173 | 0.00384 | 0.00567 | 0.00329
189 | 0.00239 | 0.00469 | 0.00247
205 | 0.00208 | 0.00425 | 0.00197
221 | 0.00225 | 0.00427 | 0.00133
237 | 0.00217 | 0.00463 | 0.0008
253 | 0.00198 | 0.00415 | 0.00102
285 | 0.00175 | 0.00356 | 0.000738
317 | 0.00144 | 0.00383 | 0.000997
349 | 0.00149 | 0.00348 | 0.000677
381 | 0.00193 | 0.00321 | 0.000899
413 | 0.00156 | 0.00308 | 0.000791
445 | 0.00162 | 0.0033 | 0.000654
477 | 0.00156 | 0.00309 | 0.000672
509 | 0.00154 | 0.00265 | 0.00134
573 | 0.00122 | 0.00247 | 0.000975
637 | 0.00107 | 0.00228 | 0.000397
701 | 0.00151 | 0.00304 | 0.000506
765 | 0.00223 | 0.00295 | 0.00123
829 | 0.00148 | 0.00225 | 0.000816
893 | 0.00112 | 0.00325 | 0.000575
957 | 0.00129 | 0.00364 | 0.000892
1020 | 0.00104 | 0.00302 | 0.00084
1150 | 0.00144 | 0.00287 | 0.000539
1280 | 0.000902 | 0.00297 | 0.000374
1400 | 0.000968 | 0.00288 | 0.000636
1530 | 0.000764 | 0.0029 | 0.00076
1660 | 0.000979 | 0.00279 | 0.000727
1790 | 0.00114 | 0.00268 | 0.000259
1920 | 0.00111 | 0.00253 | 0.000473
2040 | 0.000815 | 0.00242 | 0.000394
2300 | 0.00123 | 0.0025 | 0.00026
2560 | 0.00144 | 0.00255 | 0.000249
2810 | 0.00147 | 0.00234 | 0.000367
3070 | 0.00113 | 0.0026 | 0.00055
3320 | 0.00122 | 0.00248 | 0.000402
3580 | 0.00126 | 0.00248 | 0.000565
3840 | 0.00179 | 0.00281 | 0.000669
4090 | 0.00124 | 0.00242 | 0.000563
4600 | 0.00118 | 0.00243 | 0.000299
5120 | 0.00104 | 0.0025 | 0.000523
5630 | 0.00108 | 0.0022 | 0.000331
6140 | 0.00103 | 0.00246 | 0.000268
6650 | 0.00117 | 0.0022 | 0.000322
7160 | 0.00108 | 0.00243 | 0.00023
7680 | 0.00118 | 0.00242 | 0.000309
8190 | 0.00107 | 0.00224 | 0.000393
9210 | 0.00116 | 0.00258 | 9.17e-05
10200 | 0.00106 | 0.00219 | 0.000194
11300 | 0.000957 | 0.00217 | 0.000285
12300 | 0.00115 | 0.00224 | 0.00034
13300 | 0.00114 | 0.0025 | 0.000143
14300 | 0.00103 | 0.00241 | 0.000209
15400 | 0.000795 | 0.00233 | 0.00023
16400 | 0.000916 | 0.00239 | 0.000248
18400 | 0.00106 | 0.00242 | 0.000281
20500 | 0.00109 | 0.00214 | 0.000326
22500 | 0.00108 | 0.00243 | 0.000336
24600 | 0.00106 | 0.0023 | 0.000257
26600 | 0.00105 | 0.00214 | 0.000171
28700 | 0.000982 | 0.00222 | 0.000306
30700 | 0.00114 | 0.00211 | 0.000183
32800 | 0.00104 | 0.00208 | 0.000164
36900 | 0.000897 | 0.00199 | 0.000226
41000 | 0.000772 | 0.00223 | 0.000278
45100 | 0.000908 | 0.00216 | 0.000227
49100 | 0.000723 | 0.00215 | 0.000222
53200 | 0.000763 | 0.00214 | 0.000155
57300 | 0.000622 | 0.00207 | 0.00025
61400 | 0.000601 | 0.00197 | 0.000186
65500 | 0.000552 | 0.00201 | 0.000191
73700 | 0.000542 | 0.00216 | 0.00015
81900 | 0.000454 | 0.00196 | 0.000253
90100 | 0.000387 | 0.00209 | 0.000232
98300 | 0.000298 | 0.00202 | 0.000255
106000 | 0.000272 | 0.00191 | 0.000155
115000 | 0.000229 | 0.00186 | 0.000173
123000 | 0.000162 | 0.0019 | 0.000246
131000 | 0.000168 | 0.00185 | 0.000189
147000 | 0.000134 | 0.0017 | 0.000158
164000 | 0.00021 | 0.00168 | 0.000119
180000 | 0.000112 | 0.00162 | 0.000222
197000 | 0.000138 | 0.00165 | 0.000141
213000 | 0.000119 | 0.0016 | 0.000197
229000 | 0.000206 | 0.00155 | 0.000121
246000 | 0.000152 | 0.00154 | 0.000115
262000 | 5.36e-05 | 0.00155 | 0.000222
295000 | 0.000161 | 0.00142 | 0.000125
328000 | 0.000325 | 0.00136 | 9.39e-05
360000 | 0.000448 | 0.00119 | 7.16e-05
393000 | 0.000478 | 0.00114 | 0.000136
426000 | 0.00035 | 0.00122 | 0.000121
459000 | 0.000213 | 0.00114 | 0.00018
492000 | 0.000126 | 0.00118 | 0.000118
524000 | 0.000129 | 0.00099 | 5.29e-05
590000 | 0.000153 | 0.000779 | 2.79e-05
655000 | 0.000243 | 0.000752 | 4.67e-05
721000 | 0.000411 | 0.000668 | 7.19e-05
786000 | 0.000358 | 0.000667 | 0.000112
852000 | 0.000114 | 0.000594 | 0.000262
918000 | 0.000101 | 0.000436 | 7.84e-05
983000 | 0.000102 | 0.000364 | 0.000209
1050000 | 0.000465 | 0.000172 | 0.000167
1180000 | 0.000446 | 0.000193 | 6.57e-05
1310000 | 0.000376 | 0.0003 | 8.55e-05
1440000 | 0.000505 | 0.000134 | 0.00011
1570000 | 0.000178 | 7.68e-05 | 0.000176
1700000 | 0.000141 | 3.88e-05 | 0.000118
1840000 | 0.000568 | 3.24e-05 | 0.000184
1970000 | 0.000165 | 6.84e-06 | 9.44e-05
2100000 | 0.000416 | 0.00049 | 0.000135
2360000 | 6.67e-05 | 0.000473 | 0.000359
2620000 | 0.000218 | 0.000513 | 0.000535
2880000 | 7.79e-05 | 0.00105 | 0.000285
3150000 | 0.000138 | 0.00124 | 0.00037
3410000 | 5.18e-05 | 0.00126 | 0.000381
3670000 | 8.31e-05 | 0.00153 | 0.000273
3930000 | 9.43e-05 | 0.00145 | 0.000722
4190000 | 0 | 0 | 0
4720000 | 0 | 0 | 0
5240000 | 0 | 0 | 0
5770000 | 0 | 0 | 0
6290000 | 0 | 0 | 0
6820000 | 0 | 0 | 0
7340000 | 0 | 0 | 0
7860000 | 0 | 0 | 0
8390000 | 0 | 0 | 0
9440000 | 0 | 0 | 0
10500000 | 0 | 0 | 0
11500000 | 0 | 0 | 0
12600000 | 0 | 0 | 0
13600000 | 0 | 0 | 0
14700000 | 0 | 0 | 0
15700000 | 0 | 0 | 0
16800000 | 0 | 0 | 0
18900000 | 0 | 0 | 0
21000000 | 0 | 0 | 0
23100000 | 0 | 0 | 0
25200000 | 0 | 0 | 0
27300000 | 0 | 0 | 0
29400000 | 0 | 0 | 0
31500000 | 0 | 0 | 0
33600000 | 0 | 0 | 0
37700000 | 0 | 0 | 0
41900000 | 0 | 0 | 0
46100000 | 0 | 0 | 0
50300000 | 0 | 0 | 0
54500000 | 0 | 0 | 0
58700000 | 0 | 0 | 0