## Tabelle1
X Lag Time | Record 10: JJ1 1mg PS 0.05 R 1 | Record 11: JJ1 1mg PS 0.05 R 2 | Record 12: JJ1 1mg PS 0.05 R 3
0.5 | 0.737 | 0.745 | 0.733
1 | 0.715 | 0.718 | 0.706
1.5 | 0.685 | 0.691 | 0.678
2 | 0.658 | 0.663 | 0.651
2.5 | 0.638 | 0.641 | 0.627
3 | 0.613 | 0.617 | 0.608
3.5 | 0.591 | 0.597 | 0.586
4 | 0.572 | 0.577 | 0.566
4.5 | 0.555 | 0.558 | 0.549
5.5 | 0.523 | 0.525 | 0.516
6.5 | 0.493 | 0.493 | 0.485
7.5 | 0.467 | 0.466 | 0.457
8.5 | 0.441 | 0.44 | 0.433
9.5 | 0.417 | 0.416 | 0.41
10.5 | 0.397 | 0.394 | 0.389
11.5 | 0.375 | 0.371 | 0.368
12.5 | 0.356 | 0.353 | 0.35
14.5 | 0.322 | 0.318 | 0.314
16.5 | 0.292 | 0.286 | 0.282
18.5 | 0.263 | 0.258 | 0.256
20.5 | 0.237 | 0.232 | 0.23
22.5 | 0.215 | 0.21 | 0.208
24.5 | 0.195 | 0.188 | 0.187
26.5 | 0.176 | 0.171 | 0.17
28.5 | 0.159 | 0.154 | 0.153
32.5 | 0.13 | 0.127 | 0.126
36.5 | 0.106 | 0.103 | 0.104
40.5 | 0.0881 | 0.0844 | 0.0844
44.5 | 0.0723 | 0.0693 | 0.0701
48.5 | 0.0599 | 0.0572 | 0.0574
52.5 | 0.0492 | 0.0471 | 0.0476
56.5 | 0.0407 | 0.0395 | 0.0403
60.5 | 0.0342 | 0.0328 | 0.0333
68.5 | 0.0239 | 0.0226 | 0.0236
76.5 | 0.017 | 0.0154 | 0.0168
84.5 | 0.0121 | 0.0109 | 0.0123
92.5 | 0.00869 | 0.00822 | 0.00896
101 | 0.00669 | 0.00552 | 0.00678
109 | 0.00531 | 0.00434 | 0.00455
117 | 0.00408 | 0.0031 | 0.00319
125 | 0.00311 | 0.00194 | 0.00199
141 | 0.00179 | 0.00115 | 0.00174
157 | 0.00141 | 0.00101 | 0.00124
173 | 0.00117 | 0.000587 | 0.000556
189 | 0.00051 | 0.000631 | 0.000974
205 | 0.000549 | 0.0007 | 0.000987
221 | 0.000791 | 0.000473 | 0.00104
237 | 0.000992 | 0.000664 | 0.00084
253 | 0.000743 | 0.000286 | 0.000666
285 | 0.000807 | 0.000241 | 0.000419
317 | 0.000666 | 3.28e-05 | 0.000257
349 | 0.000449 | 0.000951 | 0.000427
381 | 0.000518 | 0.000284 | 0.000637
413 | 0.000485 | 0.000594 | 0.000709
445 | 0.00034 | 0.000612 | 0.000928
477 | 0.000775 | 0.000446 | 0.00117
509 | 0.000772 | 0.000774 | 0.000666
573 | 0.000347 | 0.000293 | 0.00101
637 | 0.000379 | 0.000286 | 0.00104
701 | 0.000599 | 0.00075 | 0.000717
765 | 0.00053 | 0.000708 | 0.00053
829 | 0.000306 | 0.000384 | 0.000814
893 | 2.66e-05 | 0.000176 | 0.000646
957 | 0.000315 | 0.000336 | 0.000561
1020 | 0.000473 | 0.000107 | 0.000322
1150 | 0.000479 | 0.000538 | 8.48e-05
1280 | 0.000413 | 0.000414 | 0.000648
1400 | 0.000374 | 0.000295 | 0.000508
1530 | 0.000515 | 0.000286 | 0.000195
1660 | 0.000398 | 0.000298 | 0.000344
1790 | 0.000355 | 0.000289 | 0.000411
1920 | 0.000488 | 0.000498 | 0.000276
2040 | 0.000553 | 0.000184 | 0.000227
2300 | 0.000255 | 4.38e-05 | 0.00044
2560 | 0.000355 | 0.000431 | 0.000313
2810 | 0.000966 | 8.29e-06 | 6.15e-05
3070 | 0.000469 | 0.000391 | 0.000362
3320 | 0.000586 | 0.000482 | 0.000337
3580 | 0.000196 | 0.000143 | 0.000317
3840 | 0.000379 | 0.000496 | 0.000226
4090 | 0.000377 | 0.000446 | 0.000207
4600 | 0.000269 | 0.000251 | 7.07e-05
5120 | 0.000637 | 0.000367 | 6.82e-05
5630 | 0.0005 | 0.000192 | 0.000407
6140 | 0.000339 | 0.000497 | 6.75e-05
6650 | 0.000759 | 0.000197 | 0
7160 | 0.00022 | 0.00038 | 0.00012
7680 | 0.000396 | 0.000282 | 0.000283
8190 | 0.000363 | 0.000191 | 0.000239
9210 | 0.000334 | 6.08e-05 | 0.000284
10200 | 0.000453 | 0.000165 | 0.000146
11300 | 0.000386 | 0.000164 | 0.000253
12300 | 0.000429 | 0.00041 | 0.000161
13300 | 0.000417 | 0.000182 | 0.000221
14300 | 0.000148 | 0.000155 | 0.000204
15400 | 0.000385 | 0.000308 | 0.000288
16400 | 0.00037 | 0.000139 | 0.000181
18400 | 0.000342 | 0.000168 | 0.000141
20500 | 0.000324 | 0.000249 | 0.000136
22500 | 0.000336 | 0.000176 | 6.72e-05
24600 | 0.000349 | 9.75e-05 | 0.000148
26600 | 0.000381 | 0.000201 | 0.000136
28700 | 0.000388 | 0.000139 | 8.31e-05
30700 | 0.000393 | 0.000302 | 0.000199
32800 | 0.000316 | 0.000149 | 1.98e-05
36900 | 0.00032 | 0.000205 | 6.53e-05
41000 | 0.000333 | 0.000103 | 0.000127
45100 | 0.000358 | 0.00014 | 0.000106
49100 | 0.000306 | 0.000231 | 0.00017
53200 | 0.000391 | 2.7e-05 | 0.000141
57300 | 0.000328 | 1.72e-05 | 6.53e-05
61400 | 0.000319 | 0.000144 | 0.0002
65500 | 0.000259 | 0.000162 | 2.97e-05
73700 | 0.000232 | 0.000166 | 9.39e-05
81900 | 0.000382 | 0.000133 | 0.000149
90100 | 0.000343 | 0.000114 | 8.64e-05
98300 | 0.000276 | 9.55e-05 | 9.23e-05
106000 | 0.000377 | 0.000126 | 9.36e-05
115000 | 0.000331 | 0.000103 | 7.04e-05
123000 | 0.000332 | 0.000138 | 5.31e-05
131000 | 0.000382 | 0.00017 | 0.000156
147000 | 0.000304 | 0.000109 | 0.00019
164000 | 0.000279 | 0.000126 | 0.000224
180000 | 0.000393 | 0.000143 | 0.000218
197000 | 0.000439 | 0.00014 | 0.000156
213000 | 0.000438 | 8.83e-05 | 0.000143
229000 | 0.000323 | 0.000165 | 0.000212
246000 | 0.000388 | 0.000174 | 0.000223
262000 | 0.000378 | 9.16e-05 | 0.000102
295000 | 0.000555 | 8.64e-05 | 8.79e-05
328000 | 0.000543 | 0.000143 | 4.88e-05
360000 | 0.000619 | 7.23e-05 | 0.00015
393000 | 0.000629 | 0.000136 | 0.000108
426000 | 0.000696 | 0.000128 | 0.000131
459000 | 0.000578 | 0.00013 | 5.8e-05
492000 | 0.000607 | 0.000166 | 7.95e-05
524000 | 0.000636 | 0.000155 | 0.000151
590000 | 0.000578 | 3.06e-05 | 0.000205
655000 | 0.000707 | 0.000188 | 0.000238
721000 | 0.000688 | 2.02e-05 | 0.000233
786000 | 0.00058 | 6.93e-05 | 0.000199
852000 | 0.000567 | 9.13e-05 | 0.000213
918000 | 0.000611 | 0.000167 | 0.000245
983000 | 0.000642 | 9.98e-05 | 0.000167
1050000 | 0.000732 | 7.75e-05 | 0.000171
1180000 | 0.000718 | 0.000343 | 8.63e-05
1310000 | 0.000862 | 0.000171 | 4.53e-06
1440000 | 0.000828 | 8.33e-05 | 0.000205
1570000 | 0.000908 | 0.000137 | 2.92e-05
1700000 | 0.00104 | 0.000107 | 0.000115
1840000 | 0.000962 | 0.000169 | 0.000142
1970000 | 0.000876 | 0.000224 | 1.16e-05
2100000 | 0.000773 | 0.000285 | 0.000134
2360000 | 0.000903 | 0.000152 | 0.000262
2620000 | 0.000977 | 0.000101 | 0.000431
2880000 | 0.000688 | 0.000136 | 0.000229
3150000 | 0.00084 | 6.59e-05 | 0.000208
3410000 | 0.000806 | 6.46e-05 | 0.000286
3670000 | 0.00073 | 0.000114 | 8.78e-05
3930000 | 0.000754 | 7.21e-06 | 0.000248
4190000 | 0 | 0 | 0
4720000 | 0 | 0 | 0
5240000 | 0 | 0 | 0
5770000 | 0 | 0 | 0
6290000 | 0 | 0 | 0
6820000 | 0 | 0 | 0
7340000 | 0 | 0 | 0
7860000 | 0 | 0 | 0
8390000 | 0 | 0 | 0
9440000 | 0 | 0 | 0
10500000 | 0 | 0 | 0
11500000 | 0 | 0 | 0
12600000 | 0 | 0 | 0
13600000 | 0 | 0 | 0
14700000 | 0 | 0 | 0
15700000 | 0 | 0 | 0
16800000 | 0 | 0 | 0
18900000 | 0 | 0 | 0
21000000 | 0 | 0 | 0
23100000 | 0 | 0 | 0
25200000 | 0 | 0 | 0
27300000 | 0 | 0 | 0
29400000 | 0 | 0 | 0
31500000 | 0 | 0 | 0
33600000 | 0 | 0 | 0
37700000 | 0 | 0 | 0
41900000 | 0 | 0 | 0
46100000 | 0 | 0 | 0
50300000 | 0 | 0 | 0
54500000 | 0 | 0 | 0
58700000 | 0 | 0 | 0