## Sheet1
X Lag Time | Record 1: JJ1_01mg_PS8_100ug_000rpm_00-00min_NA_No1_230621 1 | Record 2: JJ1_01mg_PS8_100ug_000rpm_00-00min_NA_No1_230621 2 | Record 3: JJ1_01mg_PS8_100ug_000rpm_00-00min_NA_No1_230621 3 | X Intensity | Record 1: JJ1_01mg_PS8_100ug_000rpm_00-00min_NA_No1_230621 1 | Record 2: JJ1_01mg_PS8_100ug_000rpm_00-00min_NA_No1_230621 2 | Record 3: JJ1_01mg_PS8_100ug_000rpm_00-00min_NA_No1_230621 3
0.5 | 0.756 | 0.741 | 0.741 | 0.4 | 0 | 0 | 0
1 | 0.732 | 0.719 | 0.719 | 0.463 | 0 | 0 | 0
1.5 | 0.706 | 0.694 | 0.694 | 0.536 | 0 | 0 | 0
2 | 0.681 | 0.67 | 0.672 | 0.621 | 0 | 0 | 0
2.5 | 0.66 | 0.652 | 0.651 | 0.719 | 0 | 0 | 0
3 | 0.641 | 0.633 | 0.634 | 0.833 | 0 | 0 | 0
3.5 | 0.621 | 0.614 | 0.617 | 0.965 | 0 | 0 | 0
4 | 0.604 | 0.598 | 0.599 | 1.12 | 0 | 0 | 0
4.5 | 0.587 | 0.582 | 0.583 | 1.29 | 0 | 0 | 0
5.5 | 0.555 | 0.551 | 0.553 | 1.5 | 0 | 0 | 0
6.5 | 0.527 | 0.522 | 0.526 | 1.74 | 0 | 0 | 0
7.5 | 0.499 | 0.497 | 0.5 | 2.01 | 0 | 0 | 0
8.5 | 0.474 | 0.472 | 0.477 | 2.33 | 0 | 0 | 0
9.5 | 0.45 | 0.45 | 0.455 | 2.7 | 0 | 0 | 0
10.5 | 0.428 | 0.429 | 0.437 | 3.12 | 0 | 0 | 0
11.5 | 0.408 | 0.409 | 0.414 | 3.62 | 0 | 0 | 0
12.5 | 0.388 | 0.391 | 0.397 | 4.19 | 0 | 0 | 0
14.5 | 0.354 | 0.357 | 0.364 | 4.85 | 0 | 0 | 0
16.5 | 0.322 | 0.326 | 0.333 | 5.61 | 0.432 | 0 | 0
18.5 | 0.293 | 0.298 | 0.305 | 6.5 | 1.92 | 0.99 | 0.898
20.5 | 0.267 | 0.273 | 0.28 | 7.53 | 4.37 | 3.21 | 2.89
22.5 | 0.242 | 0.249 | 0.257 | 8.72 | 7.31 | 6.26 | 5.63
24.5 | 0.221 | 0.227 | 0.235 | 10.1 | 10.1 | 9.45 | 8.55
26.5 | 0.201 | 0.209 | 0.216 | 11.7 | 12.3 | 12.1 | 11.1
28.5 | 0.184 | 0.192 | 0.199 | 13.5 | 13.3 | 13.6 | 12.7
32.5 | 0.154 | 0.161 | 0.169 | 15.7 | 13.2 | 13.8 | 13.2
36.5 | 0.129 | 0.136 | 0.143 | 18.2 | 11.9 | 12.8 | 12.6
40.5 | 0.108 | 0.115 | 0.121 | 21 | 9.82 | 10.6 | 11
44.5 | 0.0909 | 0.0973 | 0.104 | 24.4 | 7.23 | 7.95 | 8.75
48.5 | 0.0766 | 0.0824 | 0.0883 | 28.2 | 4.63 | 5.17 | 6.23
52.5 | 0.0649 | 0.0709 | 0.0763 | 32.7 | 2.42 | 2.76 | 3.85
56.5 | 0.0552 | 0.0612 | 0.0654 | 37.8 | 0.891 | 1.07 | 1.93
60.5 | 0.0474 | 0.0529 | 0.0572 | 43.8 | 0.137 | 0.197 | 0.66
68.5 | 0.0345 | 0.0399 | 0.0428 | 50.7 | 0 | 0 | 0.0793
76.5 | 0.0256 | 0.0303 | 0.0325 | 58.8 | 0 | 0 | 0
84.5 | 0.0202 | 0.0228 | 0.0247 | 68.1 | 0 | 0 | 0
92.5 | 0.0157 | 0.0176 | 0.0198 | 78.8 | 0 | 0 | 0
101 | 0.0122 | 0.0147 | 0.0149 | 91.3 | 0 | 0 | 0
109 | 0.00888 | 0.0119 | 0.0122 | 106 | 0 | 0 | 0
117 | 0.00684 | 0.00957 | 0.0105 | 122 | 0 | 0 | 0
125 | 0.00614 | 0.00871 | 0.00815 | 142 | 0 | 0 | 0
141 | 0.00445 | 0.00639 | 0.00532 | 164 | 0 | 0 | 0
157 | 0.00287 | 0.00489 | 0.00386 | 190 | 0 | 0 | 0
173 | 0.00178 | 0.00415 | 0.00265 | 220 | 0 | 0 | 0
189 | 0.00182 | 0.00319 | 0.00125 | 255 | 0 | 0 | 0
205 | 0.00124 | 0.00205 | 0.001 | 295 | 0 | 0 | 0
221 | 0.000877 | 0.00165 | 0.00131 | 342 | 0 | 0 | 0
237 | 0.00119 | 0.00155 | 0.00152 | 396 | 0 | 0 | 0
253 | 0.000829 | 0.00144 | 0.000518 | 459 | 0 | 0 | 0
285 | 0.000206 | 0.000589 | 0.000298 | 531 | 0 | 0 | 0
317 | 0.000928 | 0.0013 | 0.000106 | 615 | 0 | 0 | 0
349 | 0.00136 | 0.00151 | 0.000665 | 712 | 0 | 0 | 0
381 | 0.00132 | 0.00152 | 0.0015 | 825 | 0 | 0 | 0
413 | 0.000727 | 0.00123 | 0.00178 | 955 | 0 | 0 | 0
445 | 0.000398 | 0.000602 | 0.00112 | 1110 | 0 | 0 | 0
477 | 0.00071 | 0.000833 | 0.00088 | 1280 | 0 | 0 | 0
509 | 0.00083 | 0.00101 | 0.000759 | 1480 | 0 | 0 | 0
573 | 0.000153 | 0.000446 | 0.000739 | 1720 | 0 | 0 | 0
637 | 3.08e-05 | 0.000342 | 0.00162 | 1990 | 0 | 0 | 0
701 | 0.000681 | 9.24e-05 | 0.00139 | 2300 | 0 | 0 | 0
765 | 0.000278 | 0.000758 | 0.000804 | 2670 | 0 | 0 | 0
829 | 0 | 0.00137 | 0.000381 | 3090 | 0 | 0 | 0
893 | 0.000215 | 0.000894 | 0 | 3580 | 0 | 0 | 0
957 | 0.000362 | 0.00101 | 0.000966 | 4150 | 0 | 0 | 0
1020 | 0.0006 | 0.00106 | 0.000908 | 4800 | 0 | 0 | 0
1150 | 0.000751 | 0.000613 | 0.00125 | 5560 | 0 | 0 | 0
1280 | 0.000782 | 0.000614 | 0.00019 | 6440 | 0 | 0 | 0
1400 | 0.00148 | 0.000953 | 0.000296 | 7460 | 0 | 0 | 0
1530 | 0.000188 | 0.000195 | 0.000577 | 8630 | 0 | 0 | 0
1660 | 0.000712 | 6.22e-05 | 0.000288
1790 | 0.000573 | 0.000192 | 0.000164
1920 | 0.000621 | 0.000507 | 0.00022
2040 | 0.000314 | 0.000169 | 0.000273
2300 | 0.000263 | 0.000543 | 0.00056
2560 | 0.000493 | 0.000715 | 0.000708
2810 | 0.000374 | 0.000676 | 0.000464
3070 | 0.000525 | 0.000348 | 0.000196
3320 | 0.000479 | 0.000673 | 0.000165
3580 | 0.000327 | 0.000298 | 0
3840 | 0.000156 | 0.000418 | 0.000653
4090 | 0.000603 | 0.000367 | 0.000258
4600 | 0.00014 | 0.000253 | 0.000275
5120 | 0.000474 | 7.86e-05 | 0.000807
5630 | 6.87e-05 | 0.000212 | 0.000678
6140 | 0.000262 | 0.000379 | 0.000306
6650 | 0.00023 | 0.000201 | 0.0005
7160 | 5.11e-05 | 0.00045 | 0.000211
7680 | 0.000523 | 0.000524 | 0.000178
8190 | 0.000124 | 0.000191 | 0.000168
9210 | 0.000266 | 0.000153 | 0.000389
10200 | 0 | 0.000129 | 0.000256
11300 | 0.000113 | 0.000244 | 6.26e-05
12300 | 0.000144 | 0.000129 | 0.000425
13300 | 0.000163 | 0.000165 | 0.000554
14300 | 0.000102 | 0.000314 | 0.000162
15400 | 0.000281 | 8.46e-05 | 0.000638
16400 | 0.000116 | 9.5e-05 | 0.000187
18400 | 0.000134 | 0.000156 | 0.000495
20500 | 0.000179 | 0.000109 | 1.05e-05
22500 | 0.000202 | 0.000117 | 0.000236
24600 | 3.14e-05 | 6.07e-05 | 0.000176
26600 | 0.000106 | 8.17e-05 | 0.000563
28700 | 0.000259 | 0.000426 | 0.000308
30700 | 8.48e-05 | 7.54e-05 | 0.00046
32800 | 0.000208 | 4.5e-06 | 0.000235
36900 | 0.000175 | 2.63e-05 | 9.36e-05
41000 | 8.54e-05 | 2.15e-05 | 0.000149
45100 | 4.03e-05 | 0.000175 | 0.000155
49100 | 0.000156 | 0.00013 | 0.000186
53200 | 0.000192 | 5.13e-05 | 0.00019
57300 | 0.000186 | 6.9e-05 | 0.000199
61400 | 0.000253 | 7.82e-05 | 0.000167
65500 | 0.000102 | 0.000244 | 0.000181
73700 | 0.00015 | 9.61e-05 | 0.000258
81900 | 0.000257 | 0.000147 | 0.000207
90100 | 0.000147 | 5.05e-05 | 0.000171
98300 | 0.00021 | 0.000126 | 0.000268
106000 | 0.000167 | 8.79e-05 | 5.89e-05
115000 | 0.000309 | 4.72e-05 | 0.000205
123000 | 0.000117 | 0.000106 | 0.000144
131000 | 0.00022 | 3.55e-05 | 0.000182
147000 | 0.000233 | 0.000104 | 0.000212
164000 | 0.000153 | 0.000177 | 4.34e-05
180000 | 0.000222 | 0.000196 | 2.52e-06
197000 | 0.000173 | 6.42e-05 | 8.95e-05
213000 | 0.000284 | 1.13e-05 | 6.39e-05
229000 | 0.00022 | 0.000169 | 0.000109
246000 | 0.000337 | 0.000223 | 6.7e-05
262000 | 0.000287 | 6.97e-05 | 0.000115
295000 | 0.000353 | 0.000189 | 1.6e-05
328000 | 0.000402 | 0.000126 | 0.000279
360000 | 0.000373 | 0.00016 | 0.000229
393000 | 0.000399 | 0.00028 | 0.000116
426000 | 0.000358 | 0.000168 | 2.35e-05
459000 | 0.000453 | 7.81e-05 | 0.00019
492000 | 0.000315 | 0.000264 | 0.000152
524000 | 0.000448 | 0.000228 | 0.0002
590000 | 0.000388 | 0.000275 | 0.000305
655000 | 0.000373 | 0.000105 | 0.00014
721000 | 0.000357 | 0.000239 | 0.000165
786000 | 0.000432 | 5.13e-05 | 0.000309
852000 | 0.000653 | 7.85e-05 | 0.00013
918000 | 0.000444 | 3.13e-05 | 0.000231
983000 | 0.000308 | 0.000221 | 0.000302
1050000 | 0.000991 | 0.000555 | 0.000228
1180000 | 0.000789 | 0.000209 | 0.000375
1310000 | 0.00067 | 9.89e-05 | 0.000384
1440000 | 0.000908 | 0.000298 | 0.000634
1570000 | 0.000518 | 0.000362 | 0.000321
1700000 | 0.000663 | 0.000123 | 0.000386
1840000 | 0.000782 | 0.000398 | 0.000177
1970000 | 0.00065 | 0.000305 | 0.000339
2100000 | 0 | 0 | 0
2360000 | 0 | 0 | 0
2620000 | 0 | 0 | 0
2880000 | 0 | 0 | 0
3150000 | 0 | 0 | 0
3410000 | 0 | 0 | 0
3670000 | 0 | 0 | 0
3930000 | 0 | 0 | 0
4190000 | 0 | 0 | 0
4720000 | 0 | 0 | 0
5240000 | 0 | 0 | 0
5770000 | 0 | 0 | 0
6290000 | 0 | 0 | 0
6820000 | 0 | 0 | 0
7340000 | 0 | 0 | 0
7860000 | 0 | 0 | 0
8390000 | 0 | 0 | 0
9440000 | 0 | 0 | 0
10500000 | 0 | 0 | 0
11500000 | 0 | 0 | 0
12600000 | 0 | 0 | 0
13600000 | 0 | 0 | 0
14700000 | 0 | 0 | 0
15700000 | 0 | 0 | 0
16800000 | 0 | 0 | 0
18900000 | 0 | 0 | 0
21000000 | 0 | 0 | 0
23100000 | 0 | 0 | 0
25200000 | 0 | 0 | 0
27300000 | 0 | 0 | 0
29400000 | 0 | 0 | 0
31500000 | 0 | 0 | 0
33600000 | 0 | 0 | 0
37700000 | 0 | 0 | 0
41900000 | 0 | 0 | 0
46100000 | 0 | 0 | 0
50300000 | 0 | 0 | 0
54500000 | 0 | 0 | 0
58700000 | 0 | 0 | 0