## Tabelle1
X Lag Time | Record 7: PS80 R 1 | Record 8: PS80 R 2 | Record 9: PS80 R 3 | X Intensity | Record 7: PS80 R 1 | Record 8: PS80 R 2 | Record 9: PS80 R 3
0.5 | 0.767 | 0.742 | 0.77 | 0.01 | 0 | 0 | 0
1 | 0.745 | 0.719 | 0.749 | 0.0105 | 0 | 0 | 0
1.5 | 0.72 | 0.693 | 0.72 | 0.011 | 0 | 0 | 0
2 | 0.698 | 0.672 | 0.698 | 0.0115 | 0 | 0 | 0
2.5 | 0.677 | 0.652 | 0.675 | 0.012 | 0 | 0 | 0
3 | 0.66 | 0.634 | 0.655 | 0.0126 | 0 | 0 | 0
3.5 | 0.641 | 0.616 | 0.637 | 0.0132 | 0 | 0 | 0
4 | 0.625 | 0.6 | 0.619 | 0.0138 | 0 | 0 | 0
4.5 | 0.608 | 0.584 | 0.603 | 0.0145 | 0 | 0 | 0
5.5 | 0.579 | 0.555 | 0.568 | 0.0152 | 0 | 0 | 0
6.5 | 0.551 | 0.529 | 0.542 | 0.0159 | 0 | 0 | 0
7.5 | 0.527 | 0.507 | 0.515 | 0.0166 | 0 | 0 | 0
8.5 | 0.504 | 0.482 | 0.492 | 0.0174 | 0 | 0 | 0
9.5 | 0.481 | 0.46 | 0.469 | 0.0182 | 0 | 0 | 0
10.5 | 0.46 | 0.441 | 0.449 | 0.0191 | 0 | 0 | 0
11.5 | 0.443 | 0.423 | 0.429 | 0.02 | 0 | 0 | 0
12.5 | 0.425 | 0.406 | 0.41 | 0.0209 | 0 | 0 | 0
14.5 | 0.391 | 0.373 | 0.375 | 0.0219 | 0 | 0 | 0
16.5 | 0.361 | 0.344 | 0.343 | 0.023 | 0 | 0 | 0
18.5 | 0.334 | 0.317 | 0.316 | 0.0241 | 0 | 0 | 0
20.5 | 0.309 | 0.292 | 0.29 | 0.0252 | 0 | 0 | 0
22.5 | 0.286 | 0.27 | 0.267 | 0.0264 | 0 | 0 | 0
24.5 | 0.265 | 0.249 | 0.244 | 0.0276 | 0 | 0 | 0
26.5 | 0.245 | 0.23 | 0.224 | 0.0289 | 0 | 0 | 0
28.5 | 0.228 | 0.212 | 0.208 | 0.0303 | 0 | 0 | 0
32.5 | 0.196 | 0.183 | 0.177 | 0.0317 | 0 | 0 | 0
36.5 | 0.17 | 0.157 | 0.151 | 0.0332 | 0 | 0 | 0
40.5 | 0.147 | 0.134 | 0.129 | 0.0348 | 0 | 0 | 0
44.5 | 0.128 | 0.117 | 0.111 | 0.0365 | 0 | 0 | 0
48.5 | 0.112 | 0.1 | 0.0939 | 0.0382 | 0 | 0 | 0
52.5 | 0.0975 | 0.0877 | 0.0806 | 0.04 | 0 | 0 | 0
56.5 | 0.0852 | 0.0753 | 0.0699 | 0.0419 | 0 | 0 | 0
60.5 | 0.0754 | 0.0657 | 0.0614 | 0.0439 | 0 | 0 | 0
68.5 | 0.059 | 0.0494 | 0.0456 | 0.0459 | 0 | 0 | 0
76.5 | 0.0463 | 0.0385 | 0.0335 | 0.0481 | 0 | 0 | 0
84.5 | 0.0366 | 0.0303 | 0.0261 | 0.0504 | 0 | 0 | 0
92.5 | 0.0288 | 0.0251 | 0.0208 | 0.0528 | 0 | 0 | 0
101 | 0.0226 | 0.0208 | 0.0166 | 0.0553 | 0 | 0 | 0
109 | 0.0178 | 0.017 | 0.0143 | 0.0579 | 0 | 0 | 0
117 | 0.015 | 0.0135 | 0.0118 | 0.0606 | 0 | 0 | 0
125 | 0.0123 | 0.0112 | 0.00971 | 0.0635 | 0 | 0 | 0
141 | 0.00851 | 0.00793 | 0.0068 | 0.0665 | 0 | 0 | 0
157 | 0.00628 | 0.00654 | 0.004 | 0.0696 | 0 | 0 | 0
173 | 0.00545 | 0.00534 | 0.00389 | 0.0729 | 0 | 0 | 0
189 | 0.00465 | 0.00379 | 0.003 | 0.0764 | 0 | 0 | 0
205 | 0.00339 | 0.00236 | 0.00236 | 0.08 | 0 | 0 | 0
221 | 0.00249 | 0.00177 | 0.00238 | 0.0838 | 0 | 0 | 0
237 | 0.00208 | 0.00202 | 0.00261 | 0.0877 | 0 | 0 | 0
253 | 0.00244 | 0.00181 | 0.00209 | 0.0919 | 0 | 0 | 0
285 | 0.00207 | 0.00274 | 0.00236 | 0.0962 | 0 | 0 | 0
317 | 0.00165 | 0.00287 | 0.00241 | 0.101 | 0 | 0 | 0
349 | 0.00121 | 0.00333 | 0.0017 | 0.106 | 0 | 0 | 0
381 | 0.000357 | 0.00325 | 0.00186 | 0.111 | 0 | 0 | 0
413 | 0.000416 | 0.00232 | 0.000374 | 0.116 | 0 | 0 | 0
445 | 0.00081 | 0.00187 | 0.00133 | 0.121 | 0 | 0 | 0
477 | 0.00167 | 0.00126 | 0.00151 | 0.127 | 0 | 0 | 0
509 | 0.00136 | 0.00131 | 0.00139 | 0.133 | 0 | 0 | 0
573 | 0.000974 | 0.00159 | 0.00114 | 0.139 | 0 | 0 | 0
637 | 0.0013 | 0.000818 | 0.00152 | 0.146 | 0 | 0 | 0
701 | 0.00142 | 0.000822 | 0.000886 | 0.153 | 0 | 0 | 0
765 | 0.00225 | 0.0011 | 0.000608 | 0.16 | 0 | 0 | 0
829 | 0.00144 | 0.00152 | 0.000887 | 0.168 | 0 | 0 | 0
893 | 0.00137 | 0.0012 | 0.000452 | 0.175 | 0 | 0 | 0
957 | 0.00151 | 0.000973 | 0.00158 | 0.184 | 0 | 0 | 0
1020 | 0.000717 | 0.000671 | 0.00132 | 0.192 | 0 | 0 | 0
1150 | 0.00141 | 0.00207 | 0.000237 | 0.202 | 0 | 0 | 0
1280 | 0.000942 | 0.000425 | 0.00056 | 0.211 | 0 | 0 | 0
1400 | 0.000308 | 0.000231 | 0.000418 | 0.221 | 0 | 0 | 0
1530 | 0.000585 | 0.000629 | 0.000458 | 0.231 | 0 | 0 | 0
1660 | 8.38e-05 | 0.000407 | 0.000679 | 0.242 | 0 | 0 | 0
1790 | 0.000769 | 0.000549 | 0.000126 | 0.254 | 0 | 0 | 0
1920 | 0.000332 | 0.00103 | 0.00054 | 0.266 | 0 | 0 | 0
2040 | 0.00022 | 0.000458 | 0.000532 | 0.278 | 0 | 0 | 0
2300 | 0.000909 | 9.19e-05 | 0.00123 | 0.292 | 0 | 0 | 0
2560 | 0.00128 | 0.000119 | 0.000701 | 0.305 | 0 | 0 | 0
2810 | 0.00094 | 0.000169 | 2.75e-05 | 0.32 | 0 | 0 | 0
3070 | 0.000117 | 0.000523 | 0.000708 | 0.335 | 0 | 0 | 0
3320 | 0.000244 | 5.99e-05 | 0.000552 | 0.351 | 0 | 0 | 0
3580 | 0.000469 | 0.000273 | 0.00107 | 0.367 | 0 | 0 | 0
3840 | 0.00024 | 0.000326 | 0.00015 | 0.385 | 0 | 0 | 0
4090 | 0.000246 | 0 | 0.000103 | 0.403 | 0 | 0 | 0
4600 | 0.000316 | 0.000446 | 0.000374 | 0.422 | 0 | 0 | 0
5120 | 0.000465 | 0.000473 | 0.000241 | 0.442 | 0 | 0 | 0
5630 | 0.000357 | 0.000129 | 0.000178 | 0.463 | 0 | 0 | 0
6140 | 0.000152 | 0.00029 | 0.00017 | 0.485 | 0 | 0 | 0
6650 | 0.000213 | 0.000534 | 0.000139 | 0.508 | 0 | 0 | 0
7160 | 0.00097 | 0.000711 | 0.000228 | 0.532 | 0 | 0 | 0
7680 | 0.000723 | 0.000356 | 0.000159 | 0.557 | 0 | 0 | 0
8190 | 0.000176 | 0.000357 | 0.000194 | 0.583 | 0 | 0 | 0
9210 | 0.000341 | 0.000253 | 0.00019 | 0.611 | 0 | 0 | 0
10200 | 0.000207 | 8.7e-05 | 0.000192 | 0.64 | 0 | 0 | 0
11300 | 0.000188 | 0.000499 | 0.000487 | 0.67 | 0 | 0 | 0
12300 | 0.000322 | 0.000277 | 0 | 0.702 | 0 | 0 | 0
13300 | 0.000437 | 0.000334 | 0.000324 | 0.735 | 0 | 0 | 0
14300 | 0.000182 | 0.000289 | 0.000118 | 0.77 | 0 | 0 | 0
15400 | 0.000104 | 2.38e-05 | 0.000387 | 0.806 | 0 | 0.024 | 0
16400 | 0.000149 | 6.99e-05 | 0.000183 | 0.844 | 0 | 0.183 | 0
18400 | 0.000394 | 0.000139 | 0.000104 | 0.884 | 0 | 0.408 | 0.107
20500 | 0.000192 | 0.00033 | 0 | 0.926 | 0 | 0.64 | 0.532
22500 | 0.000292 | 5.95e-05 | 6.08e-05 | 0.97 | 0.219 | 0.829 | 0.986
24600 | 1.46e-05 | 7.32e-08 | 0.000193 | 1.02 | 0.53 | 0.938 | 1.28
26600 | 4.86e-05 | 0 | 0.00023 | 1.06 | 0.825 | 0.948 | 1.33
28700 | 0.000205 | 0.000154 | 0.00025 | 1.11 | 1.03 | 0.854 | 1.13
30700 | 0.000134 | 0.000259 | 8.09e-05 | 1.17 | 1.1 | 0.671 | 0.741
32800 | 7.78e-05 | 0.000503 | 0.000337 | 1.22 | 1.03 | 0.434 | 0.303
36900 | 1.62e-05 | 4.45e-05 | 0.000214 | 1.28 | 0.824 | 0.194 | 0
41000 | 0.000135 | 4.93e-05 | 0.00014 | 1.34 | 0.539 | 0.0212 | 0
45100 | 2.09e-05 | 0.000152 | 0.000121 | 1.4 | 0.241 | 0 | 0
49100 | 0 | 0.000267 | 0.000289 | 1.47 | 0.0248 | 0 | 0
53200 | 5.84e-05 | 0 | 0.000216 | 1.54 | 0 | 0 | 0
57300 | 3.36e-05 | 0.000256 | 0.000215 | 1.61 | 0 | 0 | 0
61400 | 1.04e-05 | 2.11e-06 | 0.000156 | 1.69 | 0 | 0 | 0
65500 | 8.11e-05 | 0.000125 | 0.000138 | 1.77 | 0 | 0 | 0
73700 | 5.25e-05 | 0.000178 | 0.000269 | 1.85 | 0 | 0 | 0
81900 | 0.00011 | 8.77e-06 | 0.000115 | 1.94 | 0 | 0 | 0
90100 | 2.03e-05 | 4.41e-05 | 7e-05 | 2.03 | 0 | 0 | 0
98300 | 9.31e-05 | 5.17e-05 | 0.000138 | 2.13 | 0 | 0 | 0
106000 | 0.000157 | 2.47e-05 | 6.96e-05 | 2.23 | 0 | 0 | 0
115000 | 6.5e-05 | 9.55e-05 | 0.000115 | 2.33 | 0 | 0 | 0
123000 | 9.93e-05 | 0.000162 | 0.000176 | 2.44 | 0 | 0 | 0
131000 | 0.000132 | 2.49e-05 | 0.000159 | 2.56 | 0 | 0 | 0
147000 | 0.00025 | 5.14e-05 | 0.000123 | 2.68 | 0 | 0 | 0
164000 | 0.000194 | 3.88e-05 | 0.000118 | 2.81 | 0 | 0 | 0
180000 | 0.000177 | 4.93e-05 | 0.000122 | 2.94 | 0 | 0 | 0
197000 | 0.000153 | 7.39e-05 | 0.000188 | 3.08 | 0 | 0 | 0
213000 | 5.97e-05 | 0.000147 | 0.000106 | 3.22 | 0 | 0 | 0
229000 | 0.00012 | 3.66e-05 | 0.000124 | 3.38 | 0 | 0 | 0
246000 | 1.07e-05 | 5.61e-05 | 0.000264 | 3.54 | 0 | 0 | 0
262000 | 1.65e-05 | 9.95e-05 | 0.000163 | 3.7 | 0 | 0 | 0
295000 | 0 | 0.000236 | 0.000139 | 3.88 | 0 | 0 | 0
328000 | 3.43e-05 | 0.000245 | 0.000186 | 4.06 | 0 | 0 | 0
360000 | 8.83e-05 | 0.000141 | 0.000225 | 4.25 | 0 | 0 | 0
393000 | 8.67e-07 | 0.000152 | 0.000165 | 4.45 | 0 | 0 | 0
426000 | 6.06e-05 | 0.000248 | 0.00024 | 4.67 | 0 | 0 | 0
459000 | 1.97e-05 | 0.000216 | 0.000202 | 4.89 | 0 | 0 | 0
492000 | 0.000139 | 5.02e-05 | 0.00018 | 5.12 | 0 | 0 | 0
524000 | 0.000151 | 0.000145 | 0.000252 | 5.36 | 0 | 0 | 0
590000 | 0.000182 | 7.22e-05 | 0.000126 | 5.61 | 0 | 0 | 0
655000 | 0.000451 | 3.18e-05 | 0.000526 | 5.88 | 0 | 0 | 0
721000 | 0.0001 | 0.000344 | 0.000508 | 6.16 | 0 | 0 | 0
786000 | 0.000118 | 4.02e-05 | 0.000515 | 6.45 | 0.0542 | 0 | 0
852000 | 0.000281 | 0.000284 | 0.000236 | 6.75 | 0.254 | 0 | 0
918000 | 0.00026 | 0.00024 | 0.000156 | 7.07 | 0.558 | 0 | 0.165
983000 | 0.000143 | 1.8e-05 | 0.000343 | 7.41 | 0.928 | 0.0271 | 0.525
1050000 | 0.000363 | 0.000388 | 0.000178 | 7.76 | 1.34 | 0.306 | 1.02
1180000 | 0.000278 | 0.000191 | 0.000138 | 8.12 | 1.75 | 0.771 | 1.6
1310000 | 6.25e-05 | 0.000195 | 6.28e-05 | 8.51 | 2.17 | 1.36 | 2.23
1440000 | 5.3e-05 | 0.000166 | 0.00017 | 8.91 | 2.56 | 2.03 | 2.86
1570000 | 0.000276 | 0.000248 | 0.000294 | 9.33 | 2.91 | 2.73 | 3.47
1700000 | 0.000104 | 4.52e-05 | 0.000144 | 9.77 | 3.23 | 3.43 | 4.02
1840000 | 0.000412 | 8.78e-05 | 0.000277 | 10.2 | 3.5 | 4.08 | 4.51
1970000 | 0.000231 | 0.000114 | 0.000556 | 10.7 | 3.72 | 4.66 | 4.92
2100000 | 0 | 0 | 0 | 11.2 | 3.89 | 5.15 | 5.23
2360000 | 0 | 0 | 0 | 11.8 | 4.02 | 5.54 | 5.45
2620000 | 0 | 0 | 0 | 12.3 | 4.09 | 5.82 | 5.57
2880000 | 0 | 0 | 0 | 12.9 | 4.13 | 5.98 | 5.59
3150000 | 0 | 0 | 0 | 13.5 | 4.12 | 6.01 | 5.52
3410000 | 0 | 0 | 0 | 14.1 | 4.08 | 5.93 | 5.36
3670000 | 0 | 0 | 0 | 14.8 | 4.01 | 5.74 | 5.12
3930000 | 0 | 0 | 0 | 15.5 | 3.91 | 5.45 | 4.81
4190000 | 0 | 0 | 0 | 16.2 | 3.78 | 5.07 | 4.44
4720000 | 0 | 0 | 0 | 17 | 3.63 | 4.61 | 4.02
5240000 | 0 | 0 | 0 | 17.8 | 3.46 | 4.1 | 3.57
5770000 | 0 | 0 | 0 | 18.7 | 3.28 | 3.55 | 3.09
6290000 | 0 | 0 | 0 | 19.5 | 3.08 | 2.97 | 2.61
6820000 | 0 | 0 | 0 | 20.5 | 2.88 | 2.39 | 2.13
7340000 | 0 | 0 | 0 | 21.4 | 2.66 | 1.83 | 1.67
7860000 | 0 | 0 | 0 | 22.4 | 2.44 | 1.32 | 1.24
8390000 | 0 | 0 | 0 | 23.5 | 2.22 | 0.855 | 0.853
9440000 | 0 | 0 | 0 | 24.6 | 2 | 0.473 | 0.525
10500000 | 0 | 0 | 0 | 25.8 | 1.77 | 0.191 | 0.266
11500000 | 0 | 0 | 0 | 27 | 1.55 | 0.0273 | 0.0876
12600000 | 0 | 0 | 0 | 28.3 | 1.34 | 0 | 0
13600000 | 0 | 0 | 0 | 29.6 | 1.13 | 0 | 0
14700000 | 0 | 0 | 0 | 31 | 0.93 | 0 | 0
15700000 | 0 | 0 | 0 | 32.5 | 0.743 | 0 | 0
16800000 | 0 | 0 | 0 | 34 | 0.57 | 0 | 0
18900000 | 0 | 0 | 0 | 35.6 | 0.415 | 0 | 0
21000000 | 0 | 0 | 0 | 37.3 | 0.279 | 0 | 0
23100000 | 0 | 0 | 0 | 39.1 | 0.166 | 0 | 0
25200000 | 0 | 0 | 0 | 40.9 | 0.08 | 0 | 0
27300000 | 0 | 0 | 0 | 42.9 | 0.0234 | 0 | 0
29400000 | 0 | 0 | 0 | 44.9 | 0 | 0 | 0
31500000 | 0 | 0 | 0 | 47 | 0 | 0 | 0
33600000 | 0 | 0 | 0 | 49.2 | 0 | 0 | 0
37700000 | 0 | 0 | 0 | 51.6 | 0 | 0 | 0
41900000 | 0 | 0 | 0 | 54 | 0 | 0 | 0
46100000 | 0 | 0 | 0 | 56.6 | 0 | 0 | 0
50300000 | 0 | 0 | 0 | 59.2 | 0 | 0 | 0
54500000 | 0 | 0 | 0 | 62 | 0 | 0 | 0
58700000 | 0 | 0 | 0 | 65 | 0 | 0 | 0
|  |  |  | 68 | 0 | 0 | 0
|  |  |  | 71.3 | 0 | 0 | 0
|  |  |  | 74.6 | 0 | 0 | 0
|  |  |  | 78.2 | 0 | 0 | 0
|  |  |  | 81.9 | 0 | 0 | 0
|  |  |  | 85.7 | 0 | 0 | 0
|  |  |  | 89.8 | 0 | 0 | 0
|  |  |  | 94 | 0 | 0 | 0
|  |  |  | 98.5 | 0 | 0 | 0
|  |  |  | 103 | 0 | 0 | 0
|  |  |  | 108 | 0 | 0 | 0
|  |  |  | 113 | 0 | 0 | 0
|  |  |  | 118 | 0 | 0 | 0
|  |  |  | 124 | 0 | 0 | 0
|  |  |  | 130 | 0 | 0 | 0
|  |  |  | 136 | 0 | 0 | 0
|  |  |  | 143 | 0 | 0 | 0
|  |  |  | 149 | 0 | 0 | 0
|  |  |  | 156 | 0 | 0 | 0
|  |  |  | 164 | 0 | 0 | 0
|  |  |  | 171 | 0 | 0 | 0
|  |  |  | 180 | 0 | 0 | 0
|  |  |  | 188 | 0 | 0 | 0
|  |  |  | 197 | 0 | 0 | 0
|  |  |  | 206 | 0 | 0 | 0
|  |  |  | 216 | 0 | 0 | 0
|  |  |  | 226 | 0 | 0 | 0
|  |  |  | 237 | 0 | 0 | 0
|  |  |  | 248 | 0 | 0 | 0
|  |  |  | 260 | 0 | 0 | 0
|  |  |  | 272 | 0 | 0 | 0
|  |  |  | 285 | 0 | 0 | 0
|  |  |  | 298 | 0 | 0 | 0
|  |  |  | 313 | 0 | 0 | 0
|  |  |  | 327 | 0 | 0 | 0
|  |  |  | 343 | 0 | 0 | 0
|  |  |  | 359 | 0 | 0 | 0
|  |  |  | 376 | 0 | 0 | 0
|  |  |  | 394 | 0 | 0 | 0
|  |  |  | 412 | 0 | 0 | 0
|  |  |  | 432 | 0 | 0 | 0
|  |  |  | 452 | 0 | 0 | 0
|  |  |  | 474 | 0 | 0 | 0
|  |  |  | 496 | 0 | 0 | 0
|  |  |  | 520 | 0 | 0 | 0
|  |  |  | 544 | 0 | 0 | 0
|  |  |  | 570 | 0 | 0 | 0
|  |  |  | 597 | 0 | 0 | 0
|  |  |  | 625 | 0 | 0 | 0
|  |  |  | 655 | 0 | 0 | 0
|  |  |  | 686 | 0 | 0 | 0
|  |  |  | 718 | 0 | 0 | 0
|  |  |  | 752 | 0 | 0 | 0
|  |  |  | 788 | 0 | 0 | 0
|  |  |  | 825 | 0 | 0 | 0
|  |  |  | 864 | 0 | 0 | 0
|  |  |  | 905 | 0 | 0 | 0
|  |  |  | 948 | 0 | 0 | 0
|  |  |  | 992 | 0 | 0 | 0
|  |  |  | 1040 | 0 | 0 | 0
|  |  |  | 1090 | 0 | 0 | 0
|  |  |  | 1140 | 0 | 0 | 0
|  |  |  | 1190 | 0 | 0 | 0
|  |  |  | 1250 | 0 | 0 | 0
|  |  |  | 1310 | 0 | 0 | 0
|  |  |  | 1370 | 0 | 0 | 0
|  |  |  | 1440 | 0 | 0 | 0
|  |  |  | 1500 | 0 | 0 | 0
|  |  |  | 1580 | 0 | 0 | 0
|  |  |  | 1650 | 0 | 0 | 0
|  |  |  | 1730 | 0 | 0 | 0
|  |  |  | 1810 | 0 | 0 | 0
|  |  |  | 1890 | 0 | 0 | 0
|  |  |  | 1980 | 0 | 0 | 0
|  |  |  | 2080 | 0 | 0 | 0
|  |  |  | 2180 | 0 | 0 | 0
|  |  |  | 2280 | 0 | 0 | 0
|  |  |  | 2390 | 0 | 0 | 0
|  |  |  | 2500 | 0 | 0 | 0
|  |  |  | 2620 | 0 | 0 | 0
|  |  |  | 2740 | 0 | 0 | 0
|  |  |  | 2870 | 0 | 0 | 0
|  |  |  | 3010 | 0 | 0.00251 | 0.00111
|  |  |  | 3150 | 0 | 0.0081 | 0.00488
|  |  |  | 3300 | 0 | 0.0164 | 0.011
|  |  |  | 3460 | 0 | 0.0271 | 0.0192
|  |  |  | 3620 | 0 | 0.0399 | 0.0292
|  |  |  | 3790 | 0 | 0.0545 | 0.0408
|  |  |  | 3970 | 0 | 0.0705 | 0.0537
|  |  |  | 4160 | 0 | 0.0877 | 0.0676
|  |  |  | 4350 | 0 | 0.106 | 0.0825
|  |  |  | 4560 | 0 | 0.125 | 0.0979
|  |  |  | 4770 | 0 | 0.144 | 0.114
|  |  |  | 5000 | 0 | 0.164 | 0.13
|  |  |  | 5240 | 0 | 0.183 | 0.146
|  |  |  | 5480 | 0 | 0.203 | 0.162
|  |  |  | 5740 | 0 | 0.222 | 0.178
|  |  |  | 6020 | 0 | 0 | 0
|  |  |  | 6300 | 0 | 0 | 0
|  |  |  | 6600 | 0 | 0 | 0
|  |  |  | 6910 | 0 | 0 | 0
|  |  |  | 7240 | 0 | 0 | 0
|  |  |  | 7580 | 0 | 0 | 0
|  |  |  | 7940 | 0 | 0 | 0
|  |  |  | 8310 | 0 | 0 | 0
|  |  |  | 8710 | 0 | 0 | 0
|  |  |  | 9120 | 0 | 0 | 0
|  |  |  | 9550 | 0 | 0 | 0