## Sheet1
X Lag Time | Record 1: JJ1_10mg_PS20_250ug_000rpm_00-00min_NA_No2_230629 1 | Record 2: JJ1_10mg_PS20_250ug_000rpm_00-00min_NA_No2_230629 2 | Record 3: JJ1_10mg_PS20_250ug_000rpm_00-00min_NA_No2_230629 3 | X Intensity | Record 1: JJ1_10mg_PS20_250ug_000rpm_00-00min_NA_No2_230629 1 | Record 2: JJ1_10mg_PS20_250ug_000rpm_00-00min_NA_No2_230629 2 | Record 3: JJ1_10mg_PS20_250ug_000rpm_00-00min_NA_No2_230629 3
0.5 | 0.825 | 0.828 | 0.827 | 0.4 | 0 | 0 | 0
1 | 0.807 | 0.811 | 0.807 | 0.463 | 0 | 0 | 0
1.5 | 0.786 | 0.789 | 0.79 | 0.536 | 0 | 0 | 0
2 | 0.766 | 0.767 | 0.768 | 0.621 | 0 | 0 | 0
2.5 | 0.745 | 0.75 | 0.75 | 0.719 | 0 | 0 | 0
3 | 0.725 | 0.731 | 0.73 | 0.833 | 0 | 0 | 0
3.5 | 0.708 | 0.713 | 0.712 | 0.965 | 0 | 0 | 0
4 | 0.689 | 0.694 | 0.693 | 1.12 | 0 | 0 | 0
4.5 | 0.672 | 0.677 | 0.675 | 1.29 | 0 | 0 | 0
5.5 | 0.639 | 0.642 | 0.643 | 1.5 | 0 | 0 | 0
6.5 | 0.606 | 0.61 | 0.612 | 1.74 | 0 | 0 | 0
7.5 | 0.576 | 0.581 | 0.582 | 2.01 | 0 | 0 | 0
8.5 | 0.55 | 0.553 | 0.553 | 2.33 | 0 | 0 | 0
9.5 | 0.524 | 0.526 | 0.527 | 2.7 | 0 | 0 | 0
10.5 | 0.496 | 0.499 | 0.5 | 3.12 | 0 | 0 | 0
11.5 | 0.472 | 0.475 | 0.477 | 3.62 | 0 | 0 | 0
12.5 | 0.449 | 0.453 | 0.454 | 4.19 | 0 | 0 | 0
14.5 | 0.407 | 0.409 | 0.411 | 4.85 | 0 | 0 | 0
16.5 | 0.369 | 0.371 | 0.371 | 5.61 | 0 | 0 | 0
18.5 | 0.334 | 0.336 | 0.336 | 6.5 | 0 | 0 | 0
20.5 | 0.302 | 0.304 | 0.304 | 7.53 | 1.7 | 1.97 | 1.6
22.5 | 0.273 | 0.275 | 0.276 | 8.72 | 6.25 | 6.59 | 6.12
24.5 | 0.248 | 0.249 | 0.251 | 10.1 | 12.2 | 12.3 | 12.1
26.5 | 0.225 | 0.225 | 0.227 | 11.7 | 17.2 | 17 | 17.1
28.5 | 0.204 | 0.205 | 0.206 | 13.5 | 19.4 | 19.1 | 19.4
32.5 | 0.168 | 0.169 | 0.169 | 15.7 | 18.1 | 17.7 | 18.1
36.5 | 0.138 | 0.139 | 0.14 | 18.2 | 13.8 | 13.6 | 13.9
40.5 | 0.113 | 0.114 | 0.115 | 21 | 8.12 | 8.11 | 8.23
44.5 | 0.0937 | 0.0936 | 0.0957 | 24.4 | 3.06 | 3.21 | 3.19
48.5 | 0.0761 | 0.078 | 0.0788 | 28.2 | 0.272 | 0.41 | 0.35
52.5 | 0.0629 | 0.064 | 0.0656 | 32.7 | 0 | 0 | 0
56.5 | 0.0522 | 0.053 | 0.0544 | 37.8 | 0 | 0 | 0
60.5 | 0.0442 | 0.0442 | 0.0453 | 43.8 | 0 | 0 | 0
68.5 | 0.0307 | 0.0305 | 0.0313 | 50.7 | 0 | 0 | 0
76.5 | 0.0218 | 0.0211 | 0.0214 | 58.8 | 0 | 0 | 0
84.5 | 0.015 | 0.0146 | 0.0145 | 68.1 | 0 | 0 | 0
92.5 | 0.0111 | 0.0108 | 0.0102 | 78.8 | 0 | 0 | 0
101 | 0.00812 | 0.00852 | 0.00799 | 91.3 | 0 | 0 | 0
109 | 0.00484 | 0.00606 | 0.00582 | 106 | 0 | 0 | 0
117 | 0.00414 | 0.00564 | 0.00436 | 122 | 0 | 0 | 0
125 | 0.00292 | 0.00427 | 0.0032 | 142 | 0 | 0 | 0
141 | 0.00171 | 0.00301 | 0.00254 | 164 | 0 | 0 | 0
157 | 0.00151 | 0.00251 | 0.00201 | 190 | 0 | 0 | 0
173 | 0.000621 | 0.00207 | 0.00176 | 220 | 0 | 0 | 0
189 | 0.000387 | 0.00209 | 0.00147 | 255 | 0 | 0 | 0
205 | 7.91e-05 | 0.00178 | 0.000838 | 295 | 0 | 0 | 0
221 | 0.000344 | 0.00144 | 0.000926 | 342 | 0 | 0 | 0
237 | 0.000654 | 0.00131 | 0.00119 | 396 | 0 | 0 | 0
253 | 0.000691 | 0.00129 | 0.00098 | 459 | 0 | 0 | 0
285 | 0.00159 | 0.00103 | 0.000129 | 531 | 0 | 0 | 0
317 | 0.00134 | 0.000777 | 0.000641 | 615 | 0 | 0 | 0
349 | 0.000928 | 0.000474 | 0.000492 | 712 | 0 | 0 | 0
381 | 0.00104 | 0.000544 | 0.000591 | 825 | 0 | 0 | 0
413 | 0.00155 | 0.00026 | 0.00108 | 955 | 0 | 0 | 0
445 | 0.000845 | 4.94e-05 | 0.00158 | 1110 | 0 | 0 | 0
477 | 0.00121 | 0.000337 | 0.000713 | 1280 | 0 | 0 | 0
509 | 0.000901 | 0.000428 | 0.000511 | 1480 | 0 | 0 | 0
573 | 0.00051 | 0.000321 | 0.00067 | 1720 | 0 | 0 | 0
637 | 0 | 0.000472 | 0.000395 | 1990 | 0 | 0 | 0
701 | 6.43e-05 | 0.000167 | 0.0013 | 2300 | 0 | 0 | 0
765 | 1.47e-05 | 0.000276 | 0 | 2670 | 0 | 0 | 0
829 | 0 | 0.000419 | 0 | 3090 | 0 | 0 | 0
893 | 0.000125 | 0.000143 | 0.000747 | 3580 | 0 | 0 | 0
957 | 0.000497 | 0.00092 | 0.000433 | 4150 | 0 | 0 | 0
1020 | 0.00104 | 0.000169 | 0.000683 | 4800 | 0 | 0 | 0
1150 | 0.000849 | 0.000615 | 0.00124 | 5560 | 0 | 0 | 0
1280 | 0.00105 | 0.000884 | 0.00103 | 6440 | 0 | 0 | 0
1400 | 0.00015 | 0.000194 | 0.000594 | 7460 | 0 | 0 | 0
1530 | 0.000708 | 0.000674 | 0.000602 | 8630 | 0 | 0 | 0
1660 | 0.000328 | 0.000597 | 0.000737
1790 | 0.0001 | 0.000455 | 0.000195
1920 | 0.000671 | 0.000723 | 0.000555
2040 | 0.000455 | 0.000921 | 0.000128
2300 | 0.000156 | 0.00107 | 0.000309
2560 | 0.000854 | 0.000769 | 0.000137
2810 | 0.000253 | 0.000816 | 0.000233
3070 | 0.000302 | 0.000642 | 0.000213
3320 | 0.000583 | 0.000605 | 0.00127
3580 | 0 | 0.000346 | 0.000662
3840 | 0.000366 | 0.00063 | 0.000576
4090 | 0.000112 | 0.000301 | 0.000594
4600 | 0.000182 | 0.000188 | 0.000564
5120 | 0.000495 | 0.000378 | 0.000157
5630 | 0.000469 | 0.000434 | 0.000171
6140 | 0.000312 | 0.000294 | 0.000444
6650 | 0 | 0.000565 | 4.66e-05
7160 | 7.14e-05 | 0.000313 | 0.000216
7680 | 0.000624 | 0.000312 | 0
8190 | 0.000509 | 0.000431 | 0.000175
9210 | 6.46e-05 | 0.000133 | 0.000501
10200 | 0.000417 | 0 | 0.000359
11300 | 3.95e-05 | 0.000505 | 7.81e-05
12300 | 0.00059 | 0.000249 | 0.000202
13300 | 3.54e-05 | 7.76e-05 | 0.000155
14300 | 7.5e-05 | 0.000222 | 0.000168
15400 | 0.000143 | 7.57e-05 | 0.000304
16400 | 9.81e-05 | 0.000164 | 0.000129
18400 | 3.61e-05 | 0.000203 | 0.00025
20500 | 0.000274 | 0.000225 | 0.000218
22500 | 3.28e-05 | 4.02e-05 | 0.000132
24600 | 0.000342 | 0.000212 | 0.000155
26600 | 0.000282 | 0.000148 | 7.81e-05
28700 | 0.000283 | 0.000125 | 0.000303
30700 | 0.000311 | 0.000106 | 0.000367
32800 | 6.3e-05 | 3.5e-05 | 9.23e-05
36900 | 0.000143 | 0 | 1.32e-05
41000 | 0.000169 | 0.000176 | 0.000289
45100 | 0.000149 | 0.000162 | 0.000257
49100 | 4.33e-05 | 0.000209 | 0.000183
53200 | 0.000137 | 0.000257 | 0.0002
57300 | 4.17e-05 | 0.000194 | 8.11e-05
61400 | 0.000185 | 6.8e-05 | 0.000264
65500 | 0.000265 | 0.000237 | 0.000133
73700 | 9.24e-05 | 8.64e-05 | 2.92e-05
81900 | 0.000253 | 9.15e-05 | 0
90100 | 0.000101 | 0.000149 | 1.98e-05
98300 | 7.16e-05 | 0.000186 | 5.17e-05
106000 | 1.62e-05 | 0.000134 | 0.000176
115000 | 0.000145 | 0.000171 | 9.28e-05
123000 | 0.000161 | 0.00024 | 7.69e-05
131000 | 7.27e-06 | 0.000234 | 0.000157
147000 | 3.79e-05 | 0.000174 | 0.000101
164000 | 6.5e-05 | 0.000168 | 7.07e-05
180000 | 0.00016 | 0.000142 | 0.00021
197000 | 0.00012 | 9.91e-05 | 3.38e-05
213000 | 3.11e-05 | 0.000248 | 0.000174
229000 | 0.000142 | 0.000278 | 0.000152
246000 | 5.68e-05 | 0.00022 | 0.000164
262000 | 0.000166 | 1.22e-05 | 0.0001
295000 | 4.83e-05 | 1.32e-05 | 4.97e-05
328000 | 0.000164 | 2.86e-07 | 0.000158
360000 | 0.000176 | 1.79e-06 | 6.59e-05
393000 | 5.81e-05 | 5.22e-05 | 4.21e-05
426000 | 0.000183 | 0 | 0.000249
459000 | 3.84e-05 | 0 | 8.79e-06
492000 | 0.000174 | 0.000105 | 0
524000 | 0.00025 | 0.000118 | 0.000408
590000 | 0.000147 | 0.000144 | 0.000433
655000 | 0.000435 | 0.000167 | 0.000419
721000 | 8.95e-05 | 0.000189 | 0.00029
786000 | 0.000134 | 0.00043 | 0.000212
852000 | 0.000236 | 0.000163 | 0.000452
918000 | 0.000296 | 0.000154 | 0.000384
983000 | 0.000369 | 0.000319 | 0.000368
1050000 | 8.99e-06 | 0.000328 | 0.00035
1180000 | 5.83e-05 | 0.000188 | 0.000136
1310000 | 0.000256 | 0.00033 | 0.000255
1440000 | 7.05e-05 | 7.46e-05 | 8.86e-05
1570000 | 0.000174 | 0.000498 | 0.000418
1700000 | 0 | 0.000311 | 0.00045
1840000 | 0.000168 | 0.000101 | 0.000441
1970000 | 0.000382 | 1.77e-05 | 0.000122
2100000 | 0 | 0 | 0
2360000 | 0 | 0 | 0
2620000 | 0 | 0 | 0
2880000 | 0 | 0 | 0
3150000 | 0 | 0 | 0
3410000 | 0 | 0 | 0
3670000 | 0 | 0 | 0
3930000 | 0 | 0 | 0
4190000 | 0 | 0 | 0
4720000 | 0 | 0 | 0
5240000 | 0 | 0 | 0
5770000 | 0 | 0 | 0
6290000 | 0 | 0 | 0
6820000 | 0 | 0 | 0
7340000 | 0 | 0 | 0
7860000 | 0 | 0 | 0
8390000 | 0 | 0 | 0
9440000 | 0 | 0 | 0
10500000 | 0 | 0 | 0
11500000 | 0 | 0 | 0
12600000 | 0 | 0 | 0
13600000 | 0 | 0 | 0
14700000 | 0 | 0 | 0
15700000 | 0 | 0 | 0
16800000 | 0 | 0 | 0
18900000 | 0 | 0 | 0
21000000 | 0 | 0 | 0
23100000 | 0 | 0 | 0
25200000 | 0 | 0 | 0
27300000 | 0 | 0 | 0
29400000 | 0 | 0 | 0
31500000 | 0 | 0 | 0
33600000 | 0 | 0 | 0
37700000 | 0 | 0 | 0
41900000 | 0 | 0 | 0
46100000 | 0 | 0 | 0
50300000 | 0 | 0 | 0
54500000 | 0 | 0 | 0
58700000 | 0 | 0 | 0