## Sheet1
X Lag Time | Record 1: JJ1_10mg_PS20_250ug_000rpm_00-00min_NA_No3_230629 1 | Record 2: JJ1_10mg_PS20_250ug_000rpm_00-00min_NA_No3_230629 2 | Record 3: JJ1_10mg_PS20_250ug_000rpm_00-00min_NA_No3_230629 3 | X Intensity | Record 1: JJ1_10mg_PS20_250ug_000rpm_00-00min_NA_No3_230629 1 | Record 2: JJ1_10mg_PS20_250ug_000rpm_00-00min_NA_No3_230629 2 | Record 3: JJ1_10mg_PS20_250ug_000rpm_00-00min_NA_No3_230629 3
0.5 | 0.822 | 0.824 | 0.828 | 0.4 | 0 | 0 | 0
1 | 0.806 | 0.806 | 0.81 | 0.463 | 0 | 0 | 0
1.5 | 0.783 | 0.783 | 0.791 | 0.536 | 0 | 0 | 0
2 | 0.765 | 0.763 | 0.768 | 0.621 | 0 | 0 | 0
2.5 | 0.744 | 0.744 | 0.749 | 0.719 | 0 | 0 | 0
3 | 0.723 | 0.726 | 0.73 | 0.833 | 0 | 0 | 0
3.5 | 0.705 | 0.706 | 0.713 | 0.965 | 0 | 0 | 0
4 | 0.686 | 0.688 | 0.696 | 1.12 | 0 | 0 | 0
4.5 | 0.669 | 0.67 | 0.676 | 1.29 | 0 | 0 | 0
5.5 | 0.637 | 0.636 | 0.644 | 1.5 | 0 | 0 | 0
6.5 | 0.605 | 0.606 | 0.612 | 1.74 | 0 | 0 | 0
7.5 | 0.575 | 0.577 | 0.582 | 2.01 | 0 | 0 | 0
8.5 | 0.545 | 0.548 | 0.553 | 2.33 | 0 | 0 | 0
9.5 | 0.52 | 0.521 | 0.527 | 2.7 | 0 | 0 | 0
10.5 | 0.495 | 0.496 | 0.503 | 3.12 | 0 | 0 | 0
11.5 | 0.47 | 0.472 | 0.478 | 3.62 | 0 | 0 | 0
12.5 | 0.448 | 0.449 | 0.456 | 4.19 | 0 | 0 | 0
14.5 | 0.405 | 0.407 | 0.412 | 4.85 | 0 | 0 | 0
16.5 | 0.367 | 0.368 | 0.373 | 5.61 | 0 | 0 | 0
18.5 | 0.332 | 0.334 | 0.338 | 6.5 | 0 | 0 | 0
20.5 | 0.3 | 0.303 | 0.307 | 7.53 | 1.79 | 1.57 | 1.07
22.5 | 0.273 | 0.274 | 0.279 | 8.72 | 6.36 | 6.07 | 5.42
24.5 | 0.247 | 0.249 | 0.253 | 10.1 | 12.2 | 12.1 | 11.7
26.5 | 0.223 | 0.225 | 0.228 | 11.7 | 17.2 | 17.2 | 17.3
28.5 | 0.203 | 0.204 | 0.208 | 13.5 | 19.3 | 19.5 | 20
32.5 | 0.166 | 0.168 | 0.172 | 15.7 | 18 | 18.3 | 18.9
36.5 | 0.137 | 0.137 | 0.141 | 18.2 | 13.8 | 13.9 | 14.4
40.5 | 0.112 | 0.113 | 0.116 | 21 | 8.07 | 8.17 | 8.3
44.5 | 0.0926 | 0.0929 | 0.0955 | 24.4 | 3.02 | 3.03 | 2.88
48.5 | 0.0758 | 0.077 | 0.0796 | 28.2 | 0.241 | 0.227 | 0.0389
52.5 | 0.0621 | 0.0629 | 0.0652 | 32.7 | 0 | 0 | 0
56.5 | 0.0514 | 0.0526 | 0.0534 | 37.8 | 0 | 0 | 0
60.5 | 0.0418 | 0.0439 | 0.0442 | 43.8 | 0 | 0 | 0
68.5 | 0.029 | 0.0307 | 0.0293 | 50.7 | 0 | 0 | 0
76.5 | 0.0194 | 0.0214 | 0.0199 | 58.8 | 0 | 0 | 0
84.5 | 0.0129 | 0.0156 | 0.0137 | 68.1 | 0 | 0 | 0
92.5 | 0.00872 | 0.011 | 0.00861 | 78.8 | 0 | 0 | 0
101 | 0.00585 | 0.00731 | 0.00572 | 91.3 | 0 | 0 | 0
109 | 0.00393 | 0.00553 | 0.00456 | 106 | 0 | 0 | 0
117 | 0.00336 | 0.00507 | 0.00296 | 122 | 0 | 0 | 0
125 | 0.00194 | 0.00413 | 0.00278 | 142 | 0 | 0 | 0
141 | 0.00148 | 0.00401 | 0.00255 | 164 | 0 | 0 | 0
157 | 0.000886 | 0.00299 | 0.00166 | 190 | 0 | 0 | 0
173 | 0.000906 | 0.00231 | 0.000976 | 220 | 0 | 0 | 0
189 | 0.00076 | 0.00229 | 0.000121 | 255 | 0 | 0 | 0
205 | 0.000442 | 0.00164 | 2.21e-06 | 295 | 0 | 0 | 0
221 | 0.000365 | 0.00066 | 0.000236 | 342 | 0 | 0 | 0
237 | 0.000312 | 0.000356 | 0.000679 | 396 | 0 | 0 | 0
253 | 0.000141 | 0.000533 | 0.00114 | 459 | 0 | 0 | 0
285 | 0.000145 | 0.00052 | 0.00152 | 531 | 0 | 0 | 0
317 | 0.00054 | 0.00116 | 0.00055 | 615 | 0 | 0 | 0
349 | 0.000336 | 0.000635 | 0.000321 | 712 | 0 | 0 | 0
381 | 0.000494 | 0.000222 | 0.0006 | 825 | 0 | 0 | 0
413 | 0.000598 | 0.00112 | 0.000259 | 955 | 0 | 0 | 0
445 | 0.000616 | 0.00127 | 0.000235 | 1110 | 0 | 0 | 0
477 | 0.00102 | 0.000823 | 0.000454 | 1280 | 0 | 0 | 0
509 | 0.000407 | 0.000445 | 0.000317 | 1480 | 0 | 0 | 0
573 | 0.000803 | 0.000672 | 0 | 1720 | 0 | 0 | 0
637 | 0 | 0.0015 | 0.000592 | 1990 | 0 | 0 | 0
701 | 0.000342 | 0.000867 | 0.000811 | 2300 | 0 | 0 | 0
765 | 0.000486 | 0.00119 | 0.00162 | 2670 | 0 | 0 | 0
829 | 0.000443 | 0.000244 | 0.00119 | 3090 | 0 | 0 | 0
893 | 0.00111 | 0.000601 | 0.000817 | 3580 | 0 | 0 | 0
957 | 0.000958 | 0.000948 | 9.28e-05 | 4150 | 0 | 0 | 0
1020 | 0.000312 | 0.00111 | 9.17e-05 | 4800 | 0 | 0 | 0
1150 | 0.0011 | 0.000341 | 3.89e-05 | 5560 | 0 | 0 | 0
1280 | 0.000427 | 0 | 0.000573 | 6440 | 0 | 0 | 0
1400 | 0.000677 | 0.000272 | 0.00102 | 7460 | 0 | 0 | 0
1530 | 0 | 0.000305 | 0.000784 | 8630 | 0 | 0 | 0
1660 | 0.000225 | 0.000532 | 0
1790 | 0.000133 | 0.000277 | 0.00048
1920 | 0.000168 | 0.00034 | 0.000217
2040 | 0.00113 | 9.72e-05 | 0.000134
2300 | 0.00078 | 0.000141 | 0.000183
2560 | 3.41e-05 | 0.000243 | 0.000483
2810 | 0.000397 | 0.000418 | 0.000611
3070 | 0.000323 | 0.000225 | 9.84e-05
3320 | 0.001 | 0.000168 | 0.000349
3580 | 0.000153 | 8e-05 | 0.00064
3840 | 0.000191 | 0.000784 | 0.000312
4090 | 0.000627 | 0.000409 | 0.000357
4600 | 0 | 0.000128 | 0.000497
5120 | 0.000903 | 0.000454 | 0.000376
5630 | 0.000428 | 6.54e-05 | 0.000122
6140 | 0.000177 | 8.87e-05 | 0.000228
6650 | 0.000283 | 6.27e-05 | 0.000503
7160 | 2.27e-05 | 0.000491 | 0.000275
7680 | 0.000267 | 0.000168 | 0.000201
8190 | 0.000222 | 0.000139 | 0.00051
9210 | 0.000149 | 0.00018 | 0.00021
10200 | 0.000292 | 0.000436 | 0.000147
11300 | 9.48e-05 | 0.000341 | 6.07e-05
12300 | 5.44e-05 | 0.000118 | 0.000304
13300 | 0.000133 | 0.000174 | 0
14300 | 0.000247 | 8.78e-05 | 0.000446
15400 | 0.000207 | 0.000464 | 0.000208
16400 | 0.000268 | 0.000273 | 0.00037
18400 | 9.06e-05 | 6.23e-05 | 0.000465
20500 | 0.000115 | 0.000294 | 4.41e-05
22500 | 6.19e-05 | 9.34e-05 | 0.000176
24600 | 0.000385 | 1.84e-07 | 5.23e-05
26600 | 0.000241 | 0.000101 | 8.25e-05
28700 | 8.67e-05 | 5.43e-05 | 9.55e-05
30700 | 0.000134 | 0.000131 | 0.000174
32800 | 0.000127 | 0.000225 | 5.42e-05
36900 | 0.000189 | 0.000209 | 0.000155
41000 | 0.000192 | 0.000117 | 0.000174
45100 | 0.0002 | 0.000101 | 9.34e-05
49100 | 0.000214 | 4.94e-05 | 0.000163
53200 | 0.000277 | 0.000197 | 0
57300 | 8.14e-05 | 0.000155 | 0.000172
61400 | 0.000184 | 0.000219 | 4.94e-05
65500 | 0.000119 | 0.000127 | 0
73700 | 0.000152 | 5.28e-05 | 7.4e-05
81900 | 0.000286 | 0 | 0.000161
90100 | 2.83e-05 | 6.15e-05 | 0.000201
98300 | 0.000235 | 1.84e-06 | 0.000204
106000 | 0.000216 | 0 | 6.12e-05
115000 | 0.00011 | 8.59e-05 | 0.000256
123000 | 0.000114 | 3.6e-05 | 0.000112
131000 | 0.000217 | 8.7e-05 | 3.31e-05
147000 | 7.58e-05 | 9.93e-05 | 2.96e-05
164000 | 0.000178 | 9.04e-05 | 3.44e-05
180000 | 9.15e-05 | 1.42e-05 | 0.000188
197000 | 0.000172 | 0.000102 | 0.000132
213000 | 1.06e-05 | 4.28e-06 | 0.000122
229000 | 0.000123 | 0.000229 | 2.69e-05
246000 | 0.00014 | 7.17e-05 | 3.51e-05
262000 | 1.65e-05 | 1.44e-05 | 0.000165
295000 | 2.62e-05 | 0.000128 | 0.0001
328000 | 7.54e-05 | 7.39e-06 | 0.000157
360000 | 0 | 0.000145 | 0.000248
393000 | 0.00013 | 0.000192 | 0.000263
426000 | 0.000157 | 2.11e-06 | 0.000242
459000 | 9.98e-05 | 2.82e-05 | 0.000139
492000 | 5.27e-05 | 6.43e-05 | 0.000257
524000 | 0 | 0.000213 | 0.000123
590000 | 4.82e-05 | 9.08e-05 | 0.000157
655000 | 0.000116 | 0.000286 | 0.000243
721000 | 8.09e-05 | 0.000306 | 0.000245
786000 | 0.000109 | 0.000156 | 0.000128
852000 | 8.98e-06 | 0.000117 | 0.000194
918000 | 4.2e-05 | 0.000134 | 0.000142
983000 | 6.62e-05 | 0.00015 | 0.000167
1050000 | 4.8e-05 | 0.000456 | 0.00015
1180000 | 0.000228 | 0.000251 | 0.000139
1310000 | 0.000141 | 0.000286 | 0.000191
1440000 | 0.000284 | 0.000756 | 3.62e-05
1570000 | 0 | 0.000396 | 3.3e-05
1700000 | 0 | 0.00035 | 0.000191
1840000 | 9.2e-05 | 0.000196 | 0.000132
1970000 | 0 | 0.000175 | 0.000436
2100000 | 0 | 0 | 0
2360000 | 0 | 0 | 0
2620000 | 0 | 0 | 0
2880000 | 0 | 0 | 0
3150000 | 0 | 0 | 0
3410000 | 0 | 0 | 0
3670000 | 0 | 0 | 0
3930000 | 0 | 0 | 0
4190000 | 0 | 0 | 0
4720000 | 0 | 0 | 0
5240000 | 0 | 0 | 0
5770000 | 0 | 0 | 0
6290000 | 0 | 0 | 0
6820000 | 0 | 0 | 0
7340000 | 0 | 0 | 0
7860000 | 0 | 0 | 0
8390000 | 0 | 0 | 0
9440000 | 0 | 0 | 0
10500000 | 0 | 0 | 0
11500000 | 0 | 0 | 0
12600000 | 0 | 0 | 0
13600000 | 0 | 0 | 0
14700000 | 0 | 0 | 0
15700000 | 0 | 0 | 0
16800000 | 0 | 0 | 0
18900000 | 0 | 0 | 0
21000000 | 0 | 0 | 0
23100000 | 0 | 0 | 0
25200000 | 0 | 0 | 0
27300000 | 0 | 0 | 0
29400000 | 0 | 0 | 0
31500000 | 0 | 0 | 0
33600000 | 0 | 0 | 0
37700000 | 0 | 0 | 0
41900000 | 0 | 0 | 0
46100000 | 0 | 0 | 0
50300000 | 0 | 0 | 0
54500000 | 0 | 0 | 0
58700000 | 0 | 0 | 0