## Tabelle1
X Lag Time | Record 10: JJ1 1mg PS 0.05 R 1 | Record 11: JJ1 1mg PS 0.05 R 2 | Record 12: JJ1 1mg PS 0.05 R 3 | avg | std
0.5 | 0.737 | 0.745 | 0.733 | 0.7383333 | 0.004988877
1 | 0.715 | 0.718 | 0.706 | 0.713 | 0.00509902
1.5 | 0.685 | 0.691 | 0.678 | 0.6846667 | 0.005312459
2 | 0.658 | 0.663 | 0.651 | 0.6573333 | 0.004921608
2.5 | 0.638 | 0.641 | 0.627 | 0.6353333 | 0.00601849
3 | 0.613 | 0.617 | 0.608 | 0.6126667 | 0.003681787
3.5 | 0.591 | 0.597 | 0.586 | 0.5913333 | 0.004496913
4 | 0.572 | 0.577 | 0.566 | 0.5716667 | 0.004496913
4.5 | 0.555 | 0.558 | 0.549 | 0.554 | 0.003741657
5.5 | 0.523 | 0.525 | 0.516 | 0.5213333 | 0.003858612
6.5 | 0.493 | 0.493 | 0.485 | 0.4903333 | 0.003771236
7.5 | 0.467 | 0.466 | 0.457 | 0.4633333 | 0.004496913
8.5 | 0.441 | 0.44 | 0.433 | 0.438 | 0.003559026
9.5 | 0.417 | 0.416 | 0.41 | 0.4143333 | 0.003091206
10.5 | 0.397 | 0.394 | 0.389 | 0.3933333 | 0.003299832
11.5 | 0.375 | 0.371 | 0.368 | 0.3713333 | 0.002867442
12.5 | 0.356 | 0.353 | 0.35 | 0.353 | 0.00244949
14.5 | 0.322 | 0.318 | 0.314 | 0.318 | 0.003265986
16.5 | 0.292 | 0.286 | 0.282 | 0.2866667 | 0.004109609
18.5 | 0.263 | 0.258 | 0.256 | 0.259 | 0.00294392
20.5 | 0.237 | 0.232 | 0.23 | 0.233 | 0.00294392
22.5 | 0.215 | 0.21 | 0.208 | 0.211 | 0.00294392
24.5 | 0.195 | 0.188 | 0.187 | 0.19 | 0.003559026
26.5 | 0.176 | 0.171 | 0.17 | 0.1723333 | 0.002624669
28.5 | 0.159 | 0.154 | 0.153 | 0.1553333 | 0.002624669
32.5 | 0.13 | 0.127 | 0.126 | 0.1276667 | 0.001699673
36.5 | 0.106 | 0.103 | 0.104 | 0.1043333 | 0.001247219
40.5 | 0.0881 | 0.0844 | 0.0844 | 0.08563333 | 0.001744197
44.5 | 0.0723 | 0.0693 | 0.0701 | 0.07056667 | 0.00126842
48.5 | 0.0599 | 0.0572 | 0.0574 | 0.05816667 | 0.001228368
52.5 | 0.0492 | 0.0471 | 0.0476 | 0.04796667 | 0.0008956686
56.5 | 0.0407 | 0.0395 | 0.0403 | 0.04016667 | 0.0004988877
60.5 | 0.0342 | 0.0328 | 0.0333 | 0.03343333 | 0.0005792716
68.5 | 0.0239 | 0.0226 | 0.0236 | 0.02336667 | 0.0005557777
76.5 | 0.017 | 0.0154 | 0.0168 | 0.0164 | 0.0007118052
84.5 | 0.0121 | 0.0109 | 0.0123 | 0.01176667 | 0.0006182412
92.5 | 0.00869 | 0.00822 | 0.00896 | 0.008623333 | 0.0003057595
101 | 0.00669 | 0.00552 | 0.00678 | 0.00633 | 0.0005739338
109 | 0.00531 | 0.00434 | 0.00455 | 0.004733333 | 0.00041668
117 | 0.00408 | 0.0031 | 0.00319 | 0.003456667 | 0.000442292
125 | 0.00311 | 0.00194 | 0.00199 | 0.002346667 | 0.000540144
141 | 0.00179 | 0.00115 | 0.00174 | 0.00156 | 0.0002906315
157 | 0.00141 | 0.00101 | 0.00124 | 0.00122 | 0.0001639105
173 | 0.00117 | 0.000587 | 0.000556 | 0.000771 | 0.0002824193
189 | 0.00051 | 0.000631 | 0.000974 | 0.000705 | 0.0001965214
205 | 0.000549 | 0.0007 | 0.000987 | 0.0007453333 | 0.0001816633
221 | 0.000791 | 0.000473 | 0.00104 | 0.000768 | 0.0002320474
237 | 0.000992 | 0.000664 | 0.00084 | 0.000832 | 0.0001340249
253 | 0.000743 | 0.000286 | 0.000666 | 0.000565 | 0.0001997715
285 | 0.000807 | 0.000241 | 0.000419 | 0.000489 | 0.0002363105
317 | 0.000666 | 3.28e-05 | 0.000257 | 0.0003186 | 0.0002621469
349 | 0.000449 | 0.000951 | 0.000427 | 0.000609 | 0.0002419972
381 | 0.000518 | 0.000284 | 0.000637 | 0.0004796667 | 0.0001466386
413 | 0.000485 | 0.000594 | 0.000709 | 0.000596 | 9.145855e-05
445 | 0.00034 | 0.000612 | 0.000928 | 0.0006266667 | 0.0002402739
477 | 0.000775 | 0.000446 | 0.00117 | 0.000797 | 0.0002959809
509 | 0.000772 | 0.000774 | 0.000666 | 0.0007373333 | 5.044689e-05
573 | 0.000347 | 0.000293 | 0.00101 | 0.00055 | 0.0003260153
637 | 0.000379 | 0.000286 | 0.00104 | 0.0005683333 | 0.0003356728
701 | 0.000599 | 0.00075 | 0.000717 | 0.0006886667 | 6.481941e-05
765 | 0.00053 | 0.000708 | 0.00053 | 0.0005893333 | 8.391e-05
829 | 0.000306 | 0.000384 | 0.000814 | 0.0005013333 | 0.0002233701
893 | 2.66e-05 | 0.000176 | 0.000646 | 0.0002828667 | 0.0002639185
957 | 0.000315 | 0.000336 | 0.000561 | 0.000404 | 0.0001113463
1020 | 0.000473 | 0.000107 | 0.000322 | 0.0003006667 | 0.0001501784
1150 | 0.000479 | 0.000538 | 8.48e-05 | 0.0003672667 | 0.0002011812
1280 | 0.000413 | 0.000414 | 0.000648 | 0.0004916667 | 0.0001105451
1400 | 0.000374 | 0.000295 | 0.000508 | 0.0003923333 | 8.791789e-05
1530 | 0.000515 | 0.000286 | 0.000195 | 0.000332 | 0.0001346279
1660 | 0.000398 | 0.000298 | 0.000344 | 0.0003466667 | 4.086835e-05
1790 | 0.000355 | 0.000289 | 0.000411 | 0.0003516667 | 4.986203e-05
1920 | 0.000488 | 0.000498 | 0.000276 | 0.0004206667 | 0.0001023762
2040 | 0.000553 | 0.000184 | 0.000227 | 0.0003213333 | 0.000164751
2300 | 0.000255 | 4.38e-05 | 0.00044 | 0.0002462667 | 0.0001618658
2560 | 0.000355 | 0.000431 | 0.000313 | 0.0003663333 | 4.883532e-05
2810 | 0.000966 | 8.29e-06 | 6.15e-05 | 0.0003452633 | 0.0004394643
3070 | 0.000469 | 0.000391 | 0.000362 | 0.0004073333 | 4.518358e-05
3320 | 0.000586 | 0.000482 | 0.000337 | 0.0004683333 | 0.0001021121
3580 | 0.000196 | 0.000143 | 0.000317 | 0.0002186667 | 7.282094e-05
3840 | 0.000379 | 0.000496 | 0.000226 | 0.000367 | 0.0001105532
4090 | 0.000377 | 0.000446 | 0.000207 | 0.0003433333 | 0.0001004335
4600 | 0.000269 | 0.000251 | 7.07e-05 | 0.0001969 | 8.953893e-05
5120 | 0.000637 | 0.000367 | 6.82e-05 | 0.0003574 | 0.0002323108
5630 | 0.0005 | 0.000192 | 0.000407 | 0.0003663333 | 0.0001289866
6140 | 0.000339 | 0.000497 | 6.75e-05 | 0.0003011667 | 0.0001773717
6650 | 0.000759 | 0.000197 | 0 | 0.0003186667 | 0.0003215819
7160 | 0.00022 | 0.00038 | 0.00012 | 0.00024 | 0.0001070825
7680 | 0.000396 | 0.000282 | 0.000283 | 0.0003203333 | 5.350597e-05
8190 | 0.000363 | 0.000191 | 0.000239 | 0.0002643333 | 7.246762e-05
9210 | 0.000334 | 6.08e-05 | 0.000284 | 0.0002262667 | 0.0001187698
10200 | 0.000453 | 0.000165 | 0.000146 | 0.0002546667 | 0.0001404572
11300 | 0.000386 | 0.000164 | 0.000253 | 0.0002676667 | 9.122256e-05
12300 | 0.000429 | 0.00041 | 0.000161 | 0.0003333333 | 0.0001221047
13300 | 0.000417 | 0.000182 | 0.000221 | 0.0002733333 | 0.0001028278
14300 | 0.000148 | 0.000155 | 0.000204 | 0.000169 | 2.491318e-05
15400 | 0.000385 | 0.000308 | 0.000288 | 0.000327 | 4.181706e-05
16400 | 0.00037 | 0.000139 | 0.000181 | 0.00023 | 0.0001004689
18400 | 0.000342 | 0.000168 | 0.000141 | 0.000217 | 8.9073e-05
20500 | 0.000324 | 0.000249 | 0.000136 | 0.0002363333 | 7.727153e-05
22500 | 0.000336 | 0.000176 | 6.72e-05 | 0.0001930667 | 0.0001103987
24600 | 0.000349 | 9.75e-05 | 0.000148 | 0.0001981667 | 0.0001086296
26600 | 0.000381 | 0.000201 | 0.000136 | 0.0002393333 | 0.0001036286
28700 | 0.000388 | 0.000139 | 8.31e-05 | 0.0002033667 | 0.000132535
30700 | 0.000393 | 0.000302 | 0.000199 | 0.000298 | 7.925066e-05
32800 | 0.000316 | 0.000149 | 1.98e-05 | 0.0001616 | 0.0001212509
36900 | 0.00032 | 0.000205 | 6.53e-05 | 0.0001967667 | 0.0001041437
41000 | 0.000333 | 0.000103 | 0.000127 | 0.0001876667 | 0.0001032322
45100 | 0.000358 | 0.00014 | 0.000106 | 0.0002013333 | 0.0001116463
49100 | 0.000306 | 0.000231 | 0.00017 | 0.0002356667 | 5.561974e-05
53200 | 0.000391 | 2.7e-05 | 0.000141 | 0.0001863333 | 0.0001520205
57300 | 0.000328 | 1.72e-05 | 6.53e-05 | 0.0001368333 | 0.0001365941
61400 | 0.000319 | 0.000144 | 0.0002 | 0.000221 | 7.297031e-05
65500 | 0.000259 | 0.000162 | 2.97e-05 | 0.0001502333 | 9.398036e-05
73700 | 0.000232 | 0.000166 | 9.39e-05 | 0.0001639667 | 5.639742e-05
81900 | 0.000382 | 0.000133 | 0.000149 | 0.0002213333 | 0.0001137961
90100 | 0.000343 | 0.000114 | 8.64e-05 | 0.0001811333 | 0.0001150103
98300 | 0.000276 | 9.55e-05 | 9.23e-05 | 0.0001546 | 8.58527e-05
106000 | 0.000377 | 0.000126 | 9.36e-05 | 0.0001988667 | 0.0001266519
115000 | 0.000331 | 0.000103 | 7.04e-05 | 0.0001681333 | 0.0001159306
123000 | 0.000332 | 0.000138 | 5.31e-05 | 0.0001743667 | 0.0001167282
131000 | 0.000382 | 0.00017 | 0.000156 | 0.000236 | 0.0001033957
147000 | 0.000304 | 0.000109 | 0.00019 | 0.000201 | 7.99875e-05
164000 | 0.000279 | 0.000126 | 0.000224 | 0.0002096667 | 6.327892e-05
180000 | 0.000393 | 0.000143 | 0.000218 | 0.0002513333 | 0.0001047484
197000 | 0.000439 | 0.00014 | 0.000156 | 0.000245 | 0.0001373341
213000 | 0.000438 | 8.83e-05 | 0.000143 | 0.0002231 | 0.0001535893
229000 | 0.000323 | 0.000165 | 0.000212 | 0.0002333333 | 6.624366e-05
246000 | 0.000388 | 0.000174 | 0.000223 | 0.0002616667 | 9.154355e-05
262000 | 0.000378 | 9.16e-05 | 0.000102 | 0.0001905333 | 0.0001326269
295000 | 0.000555 | 8.64e-05 | 8.79e-05 | 0.0002431 | 0.0002205475
328000 | 0.000543 | 0.000143 | 4.88e-05 | 0.0002449333 | 0.0002142447
360000 | 0.000619 | 7.23e-05 | 0.00015 | 0.0002804333 | 0.0002414952
393000 | 0.000629 | 0.000136 | 0.000108 | 0.000291 | 0.0002392753
426000 | 0.000696 | 0.000128 | 0.000131 | 0.0003183333 | 0.0002670535
459000 | 0.000578 | 0.00013 | 5.8e-05 | 0.0002553333 | 0.0002300454
492000 | 0.000607 | 0.000166 | 7.95e-05 | 0.0002841667 | 0.0002309929
524000 | 0.000636 | 0.000155 | 0.000151 | 0.000314 | 0.0002276942
590000 | 0.000578 | 3.06e-05 | 0.000205 | 0.0002712 | 0.0002283251
655000 | 0.000707 | 0.000188 | 0.000238 | 0.0003776667 | 0.0002337667
721000 | 0.000688 | 2.02e-05 | 0.000233 | 0.0003137333 | 0.000278541
786000 | 0.00058 | 6.93e-05 | 0.000199 | 0.0002827667 | 0.000216743
852000 | 0.000567 | 9.13e-05 | 0.000213 | 0.0002904333 | 0.0002017747
918000 | 0.000611 | 0.000167 | 0.000245 | 0.000341 | 0.0001935562
983000 | 0.000642 | 9.98e-05 | 0.000167 | 0.0003029333 | 0.0002413208
1050000 | 0.000732 | 7.75e-05 | 0.000171 | 0.0003268333 | 0.0002890278
1180000 | 0.000718 | 0.000343 | 8.63e-05 | 0.0003824333 | 0.0002593935
1310000 | 0.000862 | 0.000171 | 4.53e-06 | 0.0003458433 | 0.0003712513
1440000 | 0.000828 | 8.33e-05 | 0.000205 | 0.0003721 | 0.0003261762
1570000 | 0.000908 | 0.000137 | 2.92e-05 | 0.0003580667 | 0.000391344
1700000 | 0.00104 | 0.000107 | 0.000115 | 0.0004206667 | 0.000437947
1840000 | 0.000962 | 0.000169 | 0.000142 | 0.0004243333 | 0.0003803475
1970000 | 0.000876 | 0.000224 | 1.16e-05 | 0.0003705333 | 0.0003677869
2100000 | 0.000773 | 0.000285 | 0.000134 | 0.0003973333 | 0.0002726956
2360000 | 0.000903 | 0.000152 | 0.000262 | 0.000439 | 0.0003311566
2620000 | 0.000977 | 0.000101 | 0.000431 | 0.000503 | 0.0003612312
2880000 | 0.000688 | 0.000136 | 0.000229 | 0.000351 | 0.0002413006
3150000 | 0.00084 | 6.59e-05 | 0.000208 | 0.0003713 | 0.0003364599
3410000 | 0.000806 | 6.46e-05 | 0.000286 | 0.0003855333 | 0.0003107503
3670000 | 0.00073 | 0.000114 | 8.78e-05 | 0.0003106 | 0.0002967534
3930000 | 0.000754 | 7.21e-06 | 0.000248 | 0.0003364033 | 0.0003112182
4190000 | 0 | 0 | 0 | 0 | 0
4720000 | 0 | 0 | 0 | 0 | 0
5240000 | 0 | 0 | 0 | 0 | 0
5770000 | 0 | 0 | 0 | 0 | 0
6290000 | 0 | 0 | 0 | 0 | 0
6820000 | 0 | 0 | 0 | 0 | 0
7340000 | 0 | 0 | 0 | 0 | 0
7860000 | 0 | 0 | 0 | 0 | 0
8390000 | 0 | 0 | 0 | 0 | 0
9440000 | 0 | 0 | 0 | 0 | 0
10500000 | 0 | 0 | 0 | 0 | 0
11500000 | 0 | 0 | 0 | 0 | 0
12600000 | 0 | 0 | 0 | 0 | 0
13600000 | 0 | 0 | 0 | 0 | 0
14700000 | 0 | 0 | 0 | 0 | 0
15700000 | 0 | 0 | 0 | 0 | 0
16800000 | 0 | 0 | 0 | 0 | 0
18900000 | 0 | 0 | 0 | 0 | 0
21000000 | 0 | 0 | 0 | 0 | 0
23100000 | 0 | 0 | 0 | 0 | 0
25200000 | 0 | 0 | 0 | 0 | 0
27300000 | 0 | 0 | 0 | 0 | 0
29400000 | 0 | 0 | 0 | 0 | 0
31500000 | 0 | 0 | 0 | 0 | 0
33600000 | 0 | 0 | 0 | 0 | 0
37700000 | 0 | 0 | 0 | 0 | 0
41900000 | 0 | 0 | 0 | 0 | 0
46100000 | 0 | 0 | 0 | 0 | 0
50300000 | 0 | 0 | 0 | 0 | 0
54500000 | 0 | 0 | 0 | 0 | 0
58700000 | 0 | 0 | 0 | 0 | 0