## Tabelle1
X Lag Time | Record 10: JJ1 1 R 1 | Record 11: JJ1 1 R 2 | Record 12: JJ1 1 R 3 | avg | std
0.5 | 0.82 | 0.828 | 0.838 | 0.8286667 | 0.007363574
1 | 0.793 | 0.797 | 0.812 | 0.8006667 | 0.008178563
1.5 | 0.767 | 0.767 | 0.779 | 0.771 | 0.005656854
2 | 0.739 | 0.734 | 0.75 | 0.741 | 0.006683313
2.5 | 0.713 | 0.71 | 0.724 | 0.7156667 | 0.00601849
3 | 0.692 | 0.686 | 0.699 | 0.6923333 | 0.005312459
3.5 | 0.67 | 0.662 | 0.679 | 0.6703333 | 0.006944222
4 | 0.65 | 0.642 | 0.655 | 0.649 | 0.005354126
4.5 | 0.632 | 0.62 | 0.636 | 0.6293333 | 0.006798693
5.5 | 0.596 | 0.583 | 0.601 | 0.5933333 | 0.007586538
6.5 | 0.566 | 0.55 | 0.568 | 0.5613333 | 0.008055364
7.5 | 0.536 | 0.518 | 0.537 | 0.5303333 | 0.008730534
8.5 | 0.509 | 0.491 | 0.508 | 0.5026667 | 0.008259674
9.5 | 0.483 | 0.464 | 0.484 | 0.477 | 0.009201449
10.5 | 0.461 | 0.44 | 0.459 | 0.4533333 | 0.00946338
11.5 | 0.441 | 0.416 | 0.436 | 0.431 | 0.01080123
12.5 | 0.419 | 0.395 | 0.416 | 0.41 | 0.01067708
14.5 | 0.381 | 0.356 | 0.375 | 0.3706667 | 0.01065624
16.5 | 0.348 | 0.32 | 0.341 | 0.3363333 | 0.01189771
18.5 | 0.317 | 0.289 | 0.309 | 0.305 | 0.01177568
20.5 | 0.289 | 0.262 | 0.281 | 0.2773333 | 0.01132353
22.5 | 0.263 | 0.235 | 0.255 | 0.251 | 0.01177568
24.5 | 0.241 | 0.212 | 0.231 | 0.228 | 0.01202775
26.5 | 0.22 | 0.193 | 0.211 | 0.208 | 0.01122497
28.5 | 0.201 | 0.174 | 0.192 | 0.189 | 0.01122497
32.5 | 0.169 | 0.143 | 0.16 | 0.1573333 | 0.01078064
36.5 | 0.142 | 0.116 | 0.132 | 0.13 | 0.01070825
40.5 | 0.119 | 0.0955 | 0.11 | 0.1081667 | 0.009681024
44.5 | 0.101 | 0.0784 | 0.0923 | 0.09056667 | 0.009307464
48.5 | 0.0851 | 0.0651 | 0.0776 | 0.07593333 | 0.008249579
52.5 | 0.0716 | 0.0549 | 0.0653 | 0.06393333 | 0.006885895
56.5 | 0.0613 | 0.0448 | 0.0556 | 0.0539 | 0.006842514
60.5 | 0.0526 | 0.0367 | 0.0471 | 0.04546667 | 0.006593094
68.5 | 0.0383 | 0.0256 | 0.034 | 0.03263333 | 0.005274045
76.5 | 0.0279 | 0.0177 | 0.0254 | 0.02366667 | 0.004340763
84.5 | 0.0212 | 0.0122 | 0.0185 | 0.0173 | 0.003770942
92.5 | 0.0159 | 0.00866 | 0.0144 | 0.01298667 | 0.0031201
101 | 0.0116 | 0.00673 | 0.0111 | 0.00981 | 0.002187434
109 | 0.00926 | 0.00511 | 0.00827 | 0.007546667 | 0.001769752
117 | 0.00757 | 0.00413 | 0.00577 | 0.005823333 | 0.00140488
125 | 0.00567 | 0.00365 | 0.00494 | 0.004753333 | 0.000835158
141 | 0.00407 | 0.00223 | 0.00335 | 0.003216667 | 0.0007570704
157 | 0.00294 | 0.00138 | 0.00225 | 0.00219 | 0.0006382789
173 | 0.00212 | 0.00107 | 0.00184 | 0.001676667 | 0.0004439469
189 | 0.00169 | 0.000707 | 0.00119 | 0.001195667 | 0.0004013281
205 | 0.00163 | 0.000832 | 0.00116 | 0.001207333 | 0.0003274969
221 | 0.000912 | 0.00129 | 0.0012 | 0.001134 | 0.0001612203
237 | 0.00104 | 0.000981 | 0.00104 | 0.001020333 | 2.781287e-05
253 | 0.00106 | 0.000564 | 0.000938 | 0.000854 | 0.0002110229
285 | 0.000995 | 0.000546 | 0.00103 | 0.000857 | 0.0002203739
317 | 0.000993 | 0.000724 | 0.000909 | 0.0008753333 | 0.0001123694
349 | 0.00119 | 0.000623 | 0.000574 | 0.0007956667 | 0.0002795524
381 | 0.000999 | 0.00028 | 0.000616 | 0.0006316667 | 0.0002937395
413 | 0.000896 | 0.000227 | 0.000624 | 0.0005823333 | 0.0002747027
445 | 0.00163 | 0.000969 | 0.00129 | 0.001296333 | 0.0002698893
477 | 0.00206 | 0.00147 | 0.000998 | 0.001509333 | 0.0004344509
509 | 0.000882 | 0.00124 | 0.000804 | 0.0009753333 | 0.0001898374
573 | 0.000976 | 0.000538 | 4.52e-05 | 0.0005197333 | 0.000380217
637 | 0.000884 | 0.000419 | 0.000306 | 0.0005363333 | 0.0002501284
701 | 0.00103 | 0.000238 | 0.00064 | 0.000636 | 0.000323345
765 | 0.00084 | 2.14e-05 | 0.000855 | 0.0005721333 | 0.0003894754
829 | 0.000602 | 0.000525 | 0.000501 | 0.0005426667 | 4.30839e-05
893 | 0.000653 | 0.000225 | 0.000586 | 0.000488 | 0.0001879699
957 | 0.000679 | 0.000722 | 0.000782 | 0.0007276667 | 4.224005e-05
1020 | 0.00058 | 0.000371 | 0.000546 | 0.000499 | 9.156783e-05
1150 | 0.000874 | 0.000543 | 0.00044 | 0.000619 | 0.0001851504
1280 | 0.000381 | 0.000252 | 0.000404 | 0.0003456667 | 6.689461e-05
1400 | 0.00026 | 0.000325 | 0.000898 | 0.0004943333 | 0.0002866663
1530 | 0.000766 | 0.000216 | 0.000526 | 0.0005026667 | 0.0002251419
1660 | 0.000711 | 9.23e-05 | 0.000301 | 0.0003681 | 0.0002570009
1790 | 0.000748 | 0.000237 | 0.000628 | 0.0005376667 | 0.0002181748
1920 | 0.000282 | 0.00053 | 0.000403 | 0.000405 | 0.0001012555
2040 | 0.000354 | 0.000264 | 0.000278 | 0.0002986667 | 3.954182e-05
2300 | 0.000318 | 0.000257 | 0.0004 | 0.000325 | 5.858896e-05
2560 | 0.000391 | 0.000162 | 0.000381 | 0.0003113333 | 0.0001056735
2810 | 0.000308 | 0.000591 | 0.000179 | 0.0003593333 | 0.0001720704
3070 | 0.000245 | 0.000171 | 0.000452 | 0.0002893333 | 0.0001189239
3320 | 0.000801 | 0.000109 | 0.00021 | 0.0003733333 | 0.0003052041
3580 | 0.000463 | 0.000133 | 0.000499 | 0.000365 | 0.0001647058
3840 | 0.000753 | 0.00025 | 0.000371 | 0.000458 | 0.0002143657
4090 | 0.000444 | 0.000127 | 0.000423 | 0.0003313333 | 0.0001447396
4600 | 0.000863 | 0.000246 | 0.000312 | 0.0004736667 | 0.0002766157
5120 | 0.000482 | 0.000371 | 7.76e-05 | 0.0003102 | 0.0001706015
5630 | 0.00039 | 0.000384 | 0.00029 | 0.0003546667 | 4.57918e-05
6140 | 0.000819 | 0.000588 | 0.000472 | 0.0006263333 | 0.0001442321
6650 | 8.38e-05 | 0.000151 | 0.000329 | 0.0001879333 | 0.0001034531
7160 | 0.000363 | 7.82e-05 | 0.000183 | 0.0002080667 | 0.0001176124
7680 | 0.0005 | 0.000407 | 0.00028 | 0.0003956667 | 9.017144e-05
8190 | 0.000316 | 0.000264 | 0.000416 | 0.000332 | 6.307667e-05
9210 | 0.000162 | 0.00024 | 0.000256 | 0.0002193333 | 4.106364e-05
10200 | 0.000341 | 6.12e-05 | 0.000134 | 0.0001787333 | 0.0001185265
11300 | 0.000258 | 0.000274 | 0.000306 | 0.0002793333 | 1.995551e-05
12300 | 0.000277 | 0 | 0.000394 | 0.0002236667 | 0.0001652116
13300 | 0.000184 | 0.000103 | 0.000211 | 0.000166 | 4.589118e-05
14300 | 0.000359 | 0.000141 | 9.35e-05 | 0.0001978333 | 0.0001156001
15400 | 0.000362 | 0.000245 | 0.000127 | 0.0002446667 | 9.593864e-05
16400 | 0.00032 | 0.00015 | 0.00027 | 0.0002466667 | 7.133645e-05
18400 | 0.000335 | 0.000126 | 0.000295 | 0.000252 | 9.057962e-05
20500 | 0.000352 | 0.000302 | 0.000178 | 0.0002773333 | 7.314521e-05
22500 | 0.000223 | 0.000156 | 7.1e-05 | 0.00015 | 6.219861e-05
24600 | 0.000164 | 0.000202 | 0.000101 | 0.0001556667 | 4.1652e-05
26600 | 0.000328 | 5.47e-05 | 0.000143 | 0.0001752333 | 0.0001138785
28700 | 0.000184 | 0.00024 | 0.000184 | 0.0002026667 | 2.639865e-05
30700 | 0.000328 | 0.000225 | 0.000222 | 0.0002583333 | 4.927699e-05
32800 | 0.000381 | 0.000156 | 0.000139 | 0.0002253333 | 0.0001102915
36900 | 0.000306 | 0.000176 | 0.000239 | 0.0002403333 | 5.308065e-05
41000 | 0.000296 | 3.26e-05 | 0.000154 | 0.0001608667 | 0.0001076422
45100 | 0.000319 | 0.000195 | 0.000197 | 0.000237 | 5.79885e-05
49100 | 0.000194 | 0.000119 | 0.000195 | 0.0001693333 | 3.559338e-05
53200 | 0.000189 | 0.000172 | 0.000137 | 0.000166 | 2.164871e-05
57300 | 0.000174 | 0.000123 | 0.00016 | 0.0001523333 | 2.151485e-05
61400 | 0.000178 | 0.000147 | 0.000161 | 0.000162 | 1.267544e-05
65500 | 0.000182 | 0.000114 | 0.00017 | 0.0001553333 | 2.963481e-05
73700 | 0.000249 | 7.58e-05 | 9.22e-05 | 0.000139 | 7.806937e-05
81900 | 0.000239 | 6.14e-05 | 0.000206 | 0.0001688 | 7.712898e-05
90100 | 0.00032 | 6.48e-05 | 0.000101 | 0.0001619333 | 0.0001127428
98300 | 0.000204 | 6.01e-05 | 0.000155 | 0.0001397 | 5.97348e-05
106000 | 0.000243 | 6.21e-05 | 0.000187 | 0.0001640333 | 7.561659e-05
115000 | 0.000348 | 0.000176 | 0.00018 | 0.0002346667 | 8.01554e-05
123000 | 0.000308 | 2.81e-06 | 0.000138 | 0.0001496033 | 0.0001248632
131000 | 0.000168 | 5.41e-05 | 0.000139 | 0.0001203667 | 4.833014e-05
147000 | 0.000212 | 8.38e-05 | 6.74e-05 | 0.0001210667 | 6.464721e-05
164000 | 0.000158 | 9.05e-05 | 0.000162 | 0.0001368333 | 3.280329e-05
180000 | 0.000259 | 0.000116 | 0.000111 | 0.000162 | 6.861973e-05
197000 | 0.000201 | 0.000109 | 0.000104 | 0.000138 | 4.459447e-05
213000 | 0.00013 | 8.46e-05 | 0.000167 | 0.0001272 | 3.369787e-05
229000 | 0.000162 | 0.000106 | 0.000231 | 0.0001663333 | 5.112295e-05
246000 | 0.000122 | 9.69e-05 | 0.000154 | 0.0001243 | 2.336764e-05
262000 | 0.000216 | 0.00012 | 0.00017 | 0.0001686667 | 3.920317e-05
295000 | 0.00037 | 0.000176 | 0.00015 | 0.000232 | 9.815634e-05
328000 | 0.000242 | 0.00019 | 0.000185 | 0.0002056667 | 2.577251e-05
360000 | 0.000284 | 8.7e-05 | 0.000139 | 0.00017 | 8.335866e-05
393000 | 0.00036 | 0.000131 | 0.000247 | 0.000246 | 9.349153e-05
426000 | 0.000317 | 0.000113 | 0.000141 | 0.0001903333 | 9.029335e-05
459000 | 0.000429 | 6.53e-05 | 9.08e-05 | 0.0001950333 | 0.0001657666
492000 | 0.000325 | 0.000177 | 0.000155 | 0.000219 | 7.548951e-05
524000 | 0.000228 | 0.000118 | 0.000259 | 0.0002016667 | 6.049977e-05
590000 | 0.0002 | 9.96e-05 | 9.5e-05 | 0.0001315333 | 4.844965e-05
655000 | 0.000201 | 0.000141 | 9.29e-05 | 0.0001449667 | 4.422068e-05
721000 | 0.00018 | 7.73e-05 | 0.000103 | 0.0001201 | 4.363584e-05
786000 | 0.00012 | 0.000249 | 0.000155 | 0.0001746667 | 5.446916e-05
852000 | 0.000152 | 0.000173 | 6.81e-05 | 0.0001310333 | 4.531889e-05
918000 | 0.00019 | 0.000123 | 0.000134 | 0.000149 | 2.933712e-05
983000 | 2.95e-05 | 0.00011 | 4.59e-05 | 6.18e-05 | 3.473394e-05
1050000 | 0.00025 | 0.000199 | 0.000281 | 0.0002433333 | 3.380664e-05
1180000 | 0.000221 | 0.000309 | 0.000328 | 0.000286 | 4.661187e-05
1310000 | 0.000311 | 0.00013 | 0.00019 | 0.0002103333 | 7.527874e-05
1440000 | 0.000339 | 0.000299 | 0.000276 | 0.0003046667 | 2.60299e-05
1570000 | 0.00031 | 0.000332 | 0.00033 | 0.000324 | 9.93311e-06
1700000 | 0.000242 | 0.000299 | 0.000242 | 0.000261 | 2.687006e-05
1840000 | 0.000324 | 0.000221 | 0.000145 | 0.00023 | 7.335303e-05
1970000 | 0.000264 | 0.000263 | 0.00026 | 0.0002623333 | 1.699673e-06
2100000 | 0.000331 | 9.95e-05 | 0.000404 | 0.0002781667 | 0.0001298039
2360000 | 0.000201 | 0.00026 | 3.88e-05 | 0.0001666 | 9.352319e-05
2620000 | 0.000132 | 0.000234 | 8.62e-05 | 0.0001507333 | 6.177601e-05
2880000 | 0.000227 | 0.000329 | 0.000257 | 0.000271 | 4.280187e-05
3150000 | 4.98e-05 | 0.00025 | 8.23e-05 | 0.0001273667 | 8.772405e-05
3410000 | 7.21e-05 | 7.14e-05 | 9.46e-05 | 7.936667e-05 | 1.077538e-05
3670000 | 0.00015 | 0.000204 | 8.29e-05 | 0.0001456333 | 4.95352e-05
3930000 | 5.94e-05 | 4.66e-05 | 5.04e-05 | 5.213333e-05 | 5.367391e-06
4190000 | 0 | 0 | 0 | 0 | 0
4720000 | 0 | 0 | 0 | 0 | 0
5240000 | 0 | 0 | 0 | 0 | 0
5770000 | 0 | 0 | 0 | 0 | 0
6290000 | 0 | 0 | 0 | 0 | 0
6820000 | 0 | 0 | 0 | 0 | 0
7340000 | 0 | 0 | 0 | 0 | 0
7860000 | 0 | 0 | 0 | 0 | 0
8390000 | 0 | 0 | 0 | 0 | 0
9440000 | 0 | 0 | 0 | 0 | 0
10500000 | 0 | 0 | 0 | 0 | 0
11500000 | 0 | 0 | 0 | 0 | 0
12600000 | 0 | 0 | 0 | 0 | 0
13600000 | 0 | 0 | 0 | 0 | 0
14700000 | 0 | 0 | 0 | 0 | 0
15700000 | 0 | 0 | 0 | 0 | 0
16800000 | 0 | 0 | 0 | 0 | 0
18900000 | 0 | 0 | 0 | 0 | 0
21000000 | 0 | 0 | 0 | 0 | 0
23100000 | 0 | 0 | 0 | 0 | 0
25200000 | 0 | 0 | 0 | 0 | 0
27300000 | 0 | 0 | 0 | 0 | 0
29400000 | 0 | 0 | 0 | 0 | 0
31500000 | 0 | 0 | 0 | 0 | 0
33600000 | 0 | 0 | 0 | 0 | 0
37700000 | 0 | 0 | 0 | 0 | 0
41900000 | 0 | 0 | 0 | 0 | 0
46100000 | 0 | 0 | 0 | 0 | 0
50300000 | 0 | 0 | 0 | 0 | 0
54500000 | 0 | 0 | 0 | 0 | 0
58700000 | 0 | 0 | 0 | 0 | 0