## Sheet1
X Lag Time | Record 1: JJ1_01mg_200rpm_10-00min_PMMA_No4_230530 1 | Record 2: JJ1_01mg_200rpm_10-00min_PMMA_No4_230530 2 | Record 3: JJ1_01mg_200rpm_10-00min_PMMA_No4_230530 3 | X Intensity | Record 1: JJ1_01mg_200rpm_10-00min_PMMA_No4_230530 1 | Record 2: JJ1_01mg_200rpm_10-00min_PMMA_No4_230530 2 | Record 3: JJ1_01mg_200rpm_10-00min_PMMA_No4_230530 3
0.5 | 0.886 | 0.88 | 0.852 | 0.4 | 0 | 0 | 0
1 | 0.888 | 0.88 | 0.855 | 0.463 | 0 | 0 | 0
1.5 | 0.886 | 0.882 | 0.854 | 0.536 | 0 | 0 | 0
2 | 0.882 | 0.877 | 0.852 | 0.621 | 0 | 0 | 0
2.5 | 0.878 | 0.877 | 0.851 | 0.719 | 0 | 0 | 0
3 | 0.878 | 0.876 | 0.849 | 0.833 | 0 | 0 | 0
3.5 | 0.877 | 0.872 | 0.85 | 0.965 | 0 | 0 | 0
4 | 0.876 | 0.873 | 0.849 | 1.12 | 0 | 0 | 0
4.5 | 0.876 | 0.871 | 0.847 | 1.29 | 0 | 0 | 0
5.5 | 0.872 | 0.869 | 0.844 | 1.5 | 0 | 0 | 0
6.5 | 0.869 | 0.866 | 0.843 | 1.74 | 0 | 0 | 0
7.5 | 0.868 | 0.864 | 0.842 | 2.01 | 0 | 0 | 0
8.5 | 0.867 | 0.862 | 0.841 | 2.33 | 0 | 0 | 0
9.5 | 0.864 | 0.862 | 0.839 | 2.7 | 0 | 0 | 0
10.5 | 0.862 | 0.859 | 0.837 | 3.12 | 0 | 0 | 0
11.5 | 0.859 | 0.858 | 0.836 | 3.62 | 0 | 0 | 0
12.5 | 0.858 | 0.857 | 0.835 | 4.19 | 0 | 0 | 0
14.5 | 0.854 | 0.854 | 0.832 | 4.85 | 0 | 0 | 0
16.5 | 0.853 | 0.851 | 0.83 | 5.61 | 0 | 0 | 0
18.5 | 0.849 | 0.849 | 0.828 | 6.5 | 0 | 0 | 0
20.5 | 0.847 | 0.846 | 0.825 | 7.53 | 0 | 0 | 0
22.5 | 0.844 | 0.843 | 0.824 | 8.72 | 0 | 0 | 0
24.5 | 0.841 | 0.841 | 0.822 | 10.1 | 0 | 0 | 0
26.5 | 0.838 | 0.84 | 0.82 | 11.7 | 0 | 0 | 0
28.5 | 0.837 | 0.837 | 0.818 | 13.5 | 0 | 0 | 0
32.5 | 0.832 | 0.832 | 0.814 | 15.7 | 0 | 0 | 0
36.5 | 0.827 | 0.829 | 0.812 | 18.2 | 0 | 0 | 0
40.5 | 0.823 | 0.826 | 0.808 | 21 | 0 | 0 | 0
44.5 | 0.819 | 0.823 | 0.806 | 24.4 | 0 | 0 | 0
48.5 | 0.816 | 0.819 | 0.803 | 28.2 | 0 | 0 | 0
52.5 | 0.812 | 0.816 | 0.801 | 32.7 | 0 | 0 | 0
56.5 | 0.81 | 0.814 | 0.797 | 37.8 | 0 | 0 | 0
60.5 | 0.807 | 0.811 | 0.796 | 43.8 | 0 | 0 | 0
68.5 | 0.802 | 0.806 | 0.791 | 50.7 | 0 | 0 | 0
76.5 | 0.797 | 0.801 | 0.787 | 58.8 | 0 | 0 | 0
84.5 | 0.792 | 0.797 | 0.784 | 68.1 | 0 | 0 | 0
92.5 | 0.787 | 0.793 | 0.78 | 78.8 | 0 | 0 | 0
101 | 0.783 | 0.789 | 0.776 | 91.3 | 0 | 0 | 0
109 | 0.779 | 0.785 | 0.772 | 106 | 0 | 0 | 0
117 | 0.775 | 0.782 | 0.77 | 122 | 0 | 0 | 0
125 | 0.771 | 0.778 | 0.766 | 142 | 0 | 0 | 0
141 | 0.764 | 0.771 | 0.761 | 164 | 0 | 0 | 0
157 | 0.757 | 0.765 | 0.755 | 190 | 0 | 0 | 0
173 | 0.751 | 0.759 | 0.749 | 220 | 0 | 0 | 0
189 | 0.744 | 0.753 | 0.744 | 255 | 0 | 0 | 0
205 | 0.737 | 0.747 | 0.739 | 295 | 0 | 0 | 0
221 | 0.731 | 0.741 | 0.734 | 342 | 0 | 0 | 0
237 | 0.725 | 0.735 | 0.728 | 396 | 0 | 0 | 0
253 | 0.719 | 0.729 | 0.723 | 459 | 2.41 | 0.741 | 1.8
285 | 0.707 | 0.718 | 0.713 | 531 | 7.47 | 3.98 | 4.96
317 | 0.695 | 0.707 | 0.703 | 615 | 11.7 | 7.89 | 7.31
349 | 0.683 | 0.696 | 0.694 | 712 | 12.8 | 10.4 | 7.57
381 | 0.672 | 0.685 | 0.684 | 825 | 10.5 | 10.7 | 5.83
413 | 0.661 | 0.674 | 0.674 | 955 | 6.35 | 8.94 | 3.16
445 | 0.65 | 0.664 | 0.665 | 1110 | 2.46 | 6.05 | 0.89
477 | 0.639 | 0.654 | 0.655 | 1280 | 0.296 | 3.19 | 0.0157
509 | 0.628 | 0.643 | 0.646 | 1480 | 0 | 1.26 | 0.914
573 | 0.607 | 0.623 | 0.628 | 1720 | 0 | 0.73 | 3.31
637 | 0.587 | 0.604 | 0.611 | 1990 | 0.524 | 1.56 | 6.46
701 | 0.567 | 0.585 | 0.594 | 2300 | 2.13 | 3.33 | 9.43
765 | 0.548 | 0.567 | 0.578 | 2670 | 4.5 | 5.43 | 11.4
829 | 0.529 | 0.549 | 0.563 | 3090 | 6.9 | 7.21 | 11.7
893 | 0.511 | 0.532 | 0.548 | 3580 | 8.57 | 8.18 | 10.4
957 | 0.494 | 0.516 | 0.533 | 4150 | 9.02 | 8.1 | 7.9
1020 | 0.478 | 0.5 | 0.518 | 4800 | 8.13 | 7.01 | 4.84
1150 | 0.447 | 0.471 | 0.491 | 5560 | 6.2 | 5.23 | 2.12
1280 | 0.419 | 0.444 | 0.464 | 6440 | 0 | 0 | 0
1400 | 0.394 | 0.419 | 0.44 | 7460 | 0 | 0 | 0
1530 | 0.371 | 0.397 | 0.418 | 8630 | 0 | 0 | 0
1660 | 0.351 | 0.376 | 0.397
1790 | 0.332 | 0.357 | 0.38
1920 | 0.315 | 0.34 | 0.363
2040 | 0.301 | 0.325 | 0.348
2300 | 0.274 | 0.295 | 0.321
2560 | 0.251 | 0.269 | 0.297
2810 | 0.231 | 0.246 | 0.276
3070 | 0.212 | 0.226 | 0.256
3320 | 0.197 | 0.208 | 0.238
3580 | 0.185 | 0.192 | 0.222
3840 | 0.174 | 0.178 | 0.206
4090 | 0.163 | 0.165 | 0.192
4600 | 0.14 | 0.142 | 0.165
5120 | 0.12 | 0.121 | 0.141
5630 | 0.102 | 0.106 | 0.122
6140 | 0.0867 | 0.0943 | 0.104
6650 | 0.0731 | 0.0825 | 0.0902
7160 | 0.0608 | 0.0723 | 0.0795
7680 | 0.0531 | 0.0651 | 0.0713
8190 | 0.0479 | 0.0589 | 0.0634
9210 | 0.0405 | 0.0469 | 0.0518
10200 | 0.036 | 0.039 | 0.0456
11300 | 0.0299 | 0.0281 | 0.0405
12300 | 0.0225 | 0.0194 | 0.0372
13300 | 0.0197 | 0.02 | 0.0313
14300 | 0.0221 | 0.0199 | 0.0239
15400 | 0.0245 | 0.0156 | 0.0176
16400 | 0.0197 | 0.0119 | 0.0126
18400 | 0.0136 | 0.00831 | 0.00996
20500 | 0.0139 | 0.00916 | 0.0178
22500 | 0.0168 | 0.0117 | 0.0195
24600 | 0.0161 | 0.00786 | 0.019
26600 | 0.0117 | 0.00441 | 0.0117
28700 | 0.0103 | 0.00414 | 0.00758
30700 | 0.00871 | 0.00548 | 0.00558
32800 | 0.00181 | 0.00582 | 0.00573
36900 | 0.002 | 0.00648 | 0.00698
41000 | 0.000836 | 0.00406 | 0.00679
45100 | 0.00427 | 0.00831 | 0.0152
49100 | 0.00706 | 0.00383 | 0.0215
53200 | 0.0139 | 0.00884 | 0.0111
57300 | 0.0149 | 0.0098 | 0.0115
61400 | 0.00364 | 0.0118 | 0.0141
65500 | 0.00412 | 0.0108 | 0.00768
73700 | 0.00438 | 0.00152 | 0.00914
81900 | 0.00322 | 0.00109 | 0.0112
90100 | 0.000298 | 0.00507 | 0.0077
98300 | 0.00398 | 0.0042 | 0.00914
106000 | 0.0144 | 0.00316 | 0.009
115000 | 0.014 | 0.011 | 0.0127
123000 | 0.00752 | 0.0103 | 0.0123
131000 | 0.00547 | 0.00611 | 0.0089
147000 | 0.00534 | 0.00376 | 0.00639
164000 | 0.0088 | 0.0121 | 0.0109
180000 | 0.00403 | 0.00327 | 0.0138
197000 | 0.00356 | 0.00923 | 0.00699
213000 | 0.00571 | 0.00836 | 0.00519
229000 | 0.00734 | 0.0105 | 0.0133
246000 | 0.00545 | 0.00911 | 0.00952
262000 | 0.0021 | 5.52e-05 | 0.00295
295000 | 0.00221 | 0.00257 | 0.00372
328000 | 0.00867 | 0.000801 | 0.00353
360000 | 0.00509 | 0.00621 | 9.68e-05
393000 | 0.00128 | 0.00507 | 0.00357
426000 | 0.0102 | 0.011 | 0.00126
459000 | 0.00214 | 0.00443 | 0.0113
492000 | 0.00125 | 0.00438 | 0.00656
524000 | 0.00382 | 0.00672 | 0.00469
590000 | 0.00135 | 0.00604 | 0.00142
655000 | 0.00324 | 0.00372 | 0.00214
721000 | 0.00152 | 0.00828 | 0.00223
786000 | 0.00306 | 0.00576 | 0.000172
852000 | 0.00458 | 0.00533 | 0.00313
918000 | 0.00159 | 0.00582 | 0.006
983000 | 0.0012 | 0.00413 | 0.000965
1050000 | 0.000793 | 0.000468 | 0.0021
1180000 | 0.00105 | 0.000953 | 0
1310000 | 0.00245 | 0.00178 | 0.00505
1440000 | 0.00653 | 0.00296 | 0.00281
1570000 | 0.00634 | 0.00203 | 0
1700000 | 0.00252 | 0.00267 | 0.00209
1840000 | 0.00488 | 0.00259 | 0.0026
1970000 | 0.00139 | 0.00392 | 0.00235
2100000 | 0 | 0 | 0
2360000 | 0 | 0 | 0
2620000 | 0 | 0 | 0
2880000 | 0 | 0 | 0
3150000 | 0 | 0 | 0
3410000 | 0 | 0 | 0
3670000 | 0 | 0 | 0
3930000 | 0 | 0 | 0
4190000 | 0 | 0 | 0
4720000 | 0 | 0 | 0
5240000 | 0 | 0 | 0
5770000 | 0 | 0 | 0
6290000 | 0 | 0 | 0
6820000 | 0 | 0 | 0
7340000 | 0 | 0 | 0
7860000 | 0 | 0 | 0
8390000 | 0 | 0 | 0
9440000 | 0 | 0 | 0
10500000 | 0 | 0 | 0
11500000 | 0 | 0 | 0
12600000 | 0 | 0 | 0
13600000 | 0 | 0 | 0
14700000 | 0 | 0 | 0
15700000 | 0 | 0 | 0
16800000 | 0 | 0 | 0
18900000 | 0 | 0 | 0
21000000 | 0 | 0 | 0
23100000 | 0 | 0 | 0
25200000 | 0 | 0 | 0
27300000 | 0 | 0 | 0
29400000 | 0 | 0 | 0
31500000 | 0 | 0 | 0
33600000 | 0 | 0 | 0
37700000 | 0 | 0 | 0
41900000 | 0 | 0 | 0
46100000 | 0 | 0 | 0
50300000 | 0 | 0 | 0
54500000 | 0 | 0 | 0
58700000 | 0 | 0 | 0