## Tabelle1
X Lag Time | Record 16: E6 1 | Record 17: E6 2 | Record 18: E6 3 | avg | std
0.5 | 0.864 | 0.871 | 0.862 | 0.8656667 | 0.003858612
1 | 0.862 | 0.868 | 0.861 | 0.8636667 | 0.003091206
1.5 | 0.856 | 0.863 | 0.853 | 0.8573333 | 0.004189935
2 | 0.849 | 0.856 | 0.847 | 0.8506667 | 0.003858612
2.5 | 0.847 | 0.85 | 0.842 | 0.8463333 | 0.003299832
3 | 0.844 | 0.848 | 0.841 | 0.8443333 | 0.002867442
3.5 | 0.839 | 0.84 | 0.835 | 0.838 | 0.002160247
4 | 0.837 | 0.839 | 0.831 | 0.8356667 | 0.003399346
4.5 | 0.832 | 0.837 | 0.827 | 0.832 | 0.004082483
5.5 | 0.824 | 0.829 | 0.822 | 0.825 | 0.00294392
6.5 | 0.819 | 0.822 | 0.815 | 0.8186667 | 0.002867442
7.5 | 0.813 | 0.818 | 0.81 | 0.8136667 | 0.003299832
8.5 | 0.808 | 0.813 | 0.804 | 0.8083333 | 0.003681787
9.5 | 0.802 | 0.805 | 0.8 | 0.8023333 | 0.002054805
10.5 | 0.798 | 0.802 | 0.793 | 0.7976667 | 0.003681787
11.5 | 0.793 | 0.797 | 0.79 | 0.7933333 | 0.002867442
12.5 | 0.789 | 0.793 | 0.784 | 0.7886667 | 0.003681787
14.5 | 0.78 | 0.784 | 0.776 | 0.78 | 0.003265986
16.5 | 0.772 | 0.775 | 0.767 | 0.7713333 | 0.003299832
18.5 | 0.765 | 0.768 | 0.759 | 0.764 | 0.003741657
20.5 | 0.758 | 0.759 | 0.752 | 0.7563333 | 0.003091206
22.5 | 0.751 | 0.752 | 0.744 | 0.749 | 0.003559026
24.5 | 0.745 | 0.744 | 0.738 | 0.7423333 | 0.003091206
26.5 | 0.738 | 0.738 | 0.73 | 0.7353333 | 0.003771236
28.5 | 0.732 | 0.733 | 0.724 | 0.7296667 | 0.004027682
32.5 | 0.721 | 0.721 | 0.714 | 0.7186667 | 0.003299832
36.5 | 0.71 | 0.71 | 0.703 | 0.7076667 | 0.003299832
40.5 | 0.701 | 0.701 | 0.693 | 0.6983333 | 0.003771236
44.5 | 0.692 | 0.692 | 0.684 | 0.6893333 | 0.003771236
48.5 | 0.684 | 0.683 | 0.675 | 0.6806667 | 0.004027682
52.5 | 0.677 | 0.675 | 0.667 | 0.673 | 0.004320494
56.5 | 0.67 | 0.668 | 0.659 | 0.6656667 | 0.004784233
60.5 | 0.663 | 0.661 | 0.653 | 0.659 | 0.004320494
68.5 | 0.651 | 0.648 | 0.641 | 0.6466667 | 0.004189935
76.5 | 0.64 | 0.637 | 0.63 | 0.6356667 | 0.004189935
84.5 | 0.631 | 0.628 | 0.62 | 0.6263333 | 0.004642796
92.5 | 0.622 | 0.619 | 0.612 | 0.6176667 | 0.004189935
101 | 0.614 | 0.61 | 0.603 | 0.609 | 0.004546061
109 | 0.607 | 0.603 | 0.595 | 0.6016667 | 0.004988877
117 | 0.6 | 0.596 | 0.588 | 0.5946667 | 0.004988877
125 | 0.594 | 0.588 | 0.581 | 0.5876667 | 0.005312459
141 | 0.582 | 0.576 | 0.568 | 0.5753333 | 0.005734884
157 | 0.571 | 0.563 | 0.557 | 0.5636667 | 0.005734884
173 | 0.56 | 0.552 | 0.546 | 0.5526667 | 0.005734884
189 | 0.551 | 0.542 | 0.535 | 0.5426667 | 0.006548961
205 | 0.541 | 0.531 | 0.525 | 0.5323333 | 0.006599663
221 | 0.532 | 0.522 | 0.515 | 0.523 | 0.00697615
237 | 0.523 | 0.512 | 0.505 | 0.5133333 | 0.007408704
253 | 0.514 | 0.503 | 0.497 | 0.5046667 | 0.007039571
285 | 0.498 | 0.486 | 0.479 | 0.4876667 | 0.007845735
317 | 0.482 | 0.469 | 0.463 | 0.4713333 | 0.007930252
349 | 0.467 | 0.453 | 0.447 | 0.4556667 | 0.00837987
381 | 0.453 | 0.438 | 0.432 | 0.441 | 0.008831761
413 | 0.439 | 0.423 | 0.418 | 0.4266667 | 0.008956686
445 | 0.426 | 0.409 | 0.404 | 0.413 | 0.009416298
477 | 0.413 | 0.396 | 0.39 | 0.3996667 | 0.009741093
509 | 0.401 | 0.384 | 0.377 | 0.3873333 | 0.01007748
573 | 0.378 | 0.36 | 0.354 | 0.364 | 0.01019804
637 | 0.357 | 0.337 | 0.332 | 0.342 | 0.01080123
701 | 0.337 | 0.317 | 0.312 | 0.322 | 0.01080123
765 | 0.319 | 0.297 | 0.293 | 0.303 | 0.01143095
829 | 0.301 | 0.28 | 0.276 | 0.2856667 | 0.01096459
893 | 0.286 | 0.265 | 0.26 | 0.2703333 | 0.0112645
957 | 0.271 | 0.249 | 0.245 | 0.255 | 0.01143095
1020 | 0.257 | 0.236 | 0.231 | 0.2413333 | 0.0112645
1150 | 0.233 | 0.211 | 0.205 | 0.2163333 | 0.01203698
1280 | 0.212 | 0.19 | 0.183 | 0.195 | 0.01235584
1400 | 0.193 | 0.171 | 0.163 | 0.1756667 | 0.0126842
1530 | 0.177 | 0.155 | 0.146 | 0.1593333 | 0.01302135
1660 | 0.162 | 0.141 | 0.132 | 0.145 | 0.01256981
1790 | 0.149 | 0.128 | 0.119 | 0.132 | 0.01256981
1920 | 0.137 | 0.117 | 0.108 | 0.1206667 | 0.01211977
2040 | 0.127 | 0.108 | 0.0986 | 0.1112 | 0.01181299
2300 | 0.11 | 0.091 | 0.0827 | 0.09456667 | 0.01142697
2560 | 0.0957 | 0.0779 | 0.07 | 0.0812 | 0.01074833
2810 | 0.0841 | 0.0663 | 0.0592 | 0.06986667 | 0.01047356
3070 | 0.0747 | 0.0574 | 0.0521 | 0.0614 | 0.009650216
3320 | 0.067 | 0.0506 | 0.0468 | 0.0548 | 0.008765082
3580 | 0.061 | 0.0451 | 0.0425 | 0.04953333 | 0.00817734
3840 | 0.0571 | 0.0425 | 0.0401 | 0.04656667 | 0.00751236
4090 | 0.0552 | 0.0407 | 0.0367 | 0.0442 | 0.007947746
4600 | 0.0496 | 0.0373 | 0.031 | 0.0393 | 0.007723989
5120 | 0.0447 | 0.034 | 0.0279 | 0.03553333 | 0.006943742
5630 | 0.0429 | 0.0321 | 0.0277 | 0.03423333 | 0.006386096
6140 | 0.0403 | 0.0302 | 0.026 | 0.03216667 | 0.006001296
6650 | 0.0403 | 0.0281 | 0.0244 | 0.03093333 | 0.006793297
7160 | 0.0391 | 0.0288 | 0.0245 | 0.0308 | 0.006125901
7680 | 0.0383 | 0.0293 | 0.0253 | 0.03096667 | 0.005436502
8190 | 0.0376 | 0.0276 | 0.0251 | 0.0301 | 0.005400617
9210 | 0.037 | 0.0235 | 0.0215 | 0.02733333 | 0.006883959
10200 | 0.0366 | 0.0212 | 0.0215 | 0.02643333 | 0.007189962
11300 | 0.0388 | 0.0225 | 0.0238 | 0.02836667 | 0.007396546
12300 | 0.0383 | 0.0245 | 0.0253 | 0.02936667 | 0.006325258
13300 | 0.0377 | 0.0266 | 0.0254 | 0.0299 | 0.005537147
14300 | 0.0357 | 0.0263 | 0.0235 | 0.0285 | 0.005217918
15400 | 0.0338 | 0.0259 | 0.0214 | 0.02703333 | 0.005125318
16400 | 0.0352 | 0.024 | 0.0198 | 0.02633333 | 0.006499915
18400 | 0.0337 | 0.0251 | 0.021 | 0.0266 | 0.005292133
20500 | 0.0311 | 0.0248 | 0.0217 | 0.02586667 | 0.003910953
22500 | 0.0275 | 0.0271 | 0.0196 | 0.02473333 | 0.003633486
24600 | 0.0245 | 0.0267 | 0.0219 | 0.02436667 | 0.001961859
26600 | 0.0269 | 0.0255 | 0.0205 | 0.0243 | 0.00274712
28700 | 0.0288 | 0.0245 | 0.0191 | 0.02413333 | 0.003968487
30700 | 0.0249 | 0.0291 | 0.0198 | 0.0246 | 0.003802631
32800 | 0.0253 | 0.0275 | 0.0182 | 0.02366667 | 0.003968487
36900 | 0.0231 | 0.0211 | 0.0137 | 0.0193 | 0.004043101
41000 | 0.0232 | 0.0238 | 0.0118 | 0.0196 | 0.005520869
45100 | 0.0151 | 0.0205 | 0.0115 | 0.0157 | 0.003698648
49100 | 0.0167 | 0.0179 | 0.0121 | 0.01556667 | 0.002499778
53200 | 0.0165 | 0.0177 | 0.0143 | 0.01616667 | 0.001407914
57300 | 0.0167 | 0.0198 | 0.0147 | 0.01706667 | 0.002098147
61400 | 0.0172 | 0.0217 | 0.0124 | 0.0171 | 0.003797368
65500 | 0.0181 | 0.0224 | 0.0136 | 0.01803333 | 0.003592894
73700 | 0.0167 | 0.0211 | 0.0117 | 0.0165 | 0.003840139
81900 | 0.0177 | 0.0187 | 0.00881 | 0.01507 | 0.004445275
90100 | 0.0162 | 0.0196 | 0.0114 | 0.01573333 | 0.00336386
98300 | 0.0159 | 0.0231 | 0.011 | 0.01666667 | 0.004969462
106000 | 0.0164 | 0.0191 | 0.00887 | 0.01479 | 0.004328764
115000 | 0.0154 | 0.0169 | 0.0118 | 0.0147 | 0.002140093
123000 | 0.0166 | 0.0209 | 0.0113 | 0.01626667 | 0.003926265
131000 | 0.0182 | 0.0196 | 0.00966 | 0.01582 | 0.004393116
147000 | 0.0185 | 0.0184 | 0.00814 | 0.01501333 | 0.004860352
164000 | 0.0151 | 0.0212 | 0.00632 | 0.01420667 | 0.006107489
180000 | 0.0153 | 0.0209 | 0.00896 | 0.01505333 | 0.004877604
197000 | 0.0137 | 0.0216 | 0.0062 | 0.01383333 | 0.006287731
213000 | 0.0167 | 0.02 | 0.00728 | 0.01466 | 0.005389545
229000 | 0.0163 | 0.0197 | 0.00901 | 0.01500333 | 0.004459449
246000 | 0.0137 | 0.021 | 0.0094 | 0.0147 | 0.00478818
262000 | 0.0135 | 0.0251 | 0.01 | 0.0162 | 0.006453423
295000 | 0.0117 | 0.0281 | 0.00598 | 0.01526 | 0.009374746
328000 | 0.0125 | 0.0288 | 0.0073 | 0.0162 | 0.009158966
360000 | 0.0137 | 0.0309 | 0.00575 | 0.01678333 | 0.01049638
393000 | 0.0111 | 0.0318 | 0.00808 | 0.01699333 | 0.01054224
426000 | 0.00906 | 0.0318 | 0.00654 | 0.0158 | 0.01136039
459000 | 0.0101 | 0.0342 | 0.00399 | 0.01609667 | 0.01304175
492000 | 0.0113 | 0.0319 | 0.0042 | 0.0158 | 0.01174762
524000 | 0.0098 | 0.0297 | 0.00474 | 0.01474667 | 0.0107735
590000 | 0.00906 | 0.0285 | 0.0053 | 0.01428667 | 0.01016689
655000 | 0.00856 | 0.0264 | 0.00397 | 0.01297667 | 0.009674931
721000 | 0.00791 | 0.0257 | 0.00405 | 0.01255333 | 0.009428716
786000 | 0.00886 | 0.0247 | 0.00246 | 0.01200667 | 0.009348103
852000 | 0.0059 | 0.027 | 0.00399 | 0.01229667 | 0.01042603
918000 | 0.00586 | 0.0234 | 0.0047 | 0.01132 | 0.008554967
983000 | 0.00385 | 0.0227 | 0.00315 | 0.0099 | 0.009055477
1050000 | 0.00465 | 0.0211 | 0.00102 | 0.008923333 | 0.008736805
1180000 | 0.00247 | 0.0205 | 0.002 | 0.008323333 | 0.008612341
1310000 | 0.00278 | 0.0177 | 0.00129 | 0.007256667 | 0.007409563
1440000 | 0.00185 | 0.0164 | 0.000611 | 0.006287 | 0.007168838
1570000 | 0.00159 | 0.0143 | 0.00235 | 0.00608 | 0.005820693
1700000 | 0.00206 | 0.013 | 0.000822 | 0.005294 | 0.005472354
1840000 | 0.0022 | 0.0111 | 0 | 0.004433333 | 0.004798842
1970000 | 0.00165 | 0.00983 | 0.000168 | 0.003882667 | 0.004248699
2100000 | 0.000392 | 0.0062 | 0.00113 | 0.002574 | 0.00258161
2360000 | 6.11e-05 | 0.00279 | 0.00101 | 0.001287033 | 0.00113116
2620000 | 0.000457 | 0.00353 | 0.00415 | 0.002712333 | 0.001614723
2880000 | 0.00143 | 0.00432 | 0.00348 | 0.003076667 | 0.001213819
3150000 | 0.00283 | 0.00388 | 0.00543 | 0.004046667 | 0.001067968
3410000 | 0.0024 | 0.006 | 0.00576 | 0.00472 | 0.001643411
3670000 | 0.00333 | 0.00427 | 0.00517 | 0.004256667 | 0.000751236
3930000 | 0.0036 | 0.00407 | 0.00466 | 0.00411 | 0.0004336665
4190000 | 0 | 0 | 0 | 0 | 0
4720000 | 0 | 0 | 0 | 0 | 0
5240000 | 0 | 0 | 0 | 0 | 0
5770000 | 0 | 0 | 0 | 0 | 0
6290000 | 0 | 0 | 0 | 0 | 0
6820000 | 0 | 0 | 0 | 0 | 0
7340000 | 0 | 0 | 0 | 0 | 0
7860000 | 0 | 0 | 0 | 0 | 0
8390000 | 0 | 0 | 0 | 0 | 0
9440000 | 0 | 0 | 0 | 0 | 0
10500000 | 0 | 0 | 0 | 0 | 0
11500000 | 0 | 0 | 0 | 0 | 0
12600000 | 0 | 0 | 0 | 0 | 0
13600000 | 0 | 0 | 0 | 0 | 0
14700000 | 0 | 0 | 0 | 0 | 0
15700000 | 0 | 0 | 0 | 0 | 0
16800000 | 0 | 0 | 0 | 0 | 0
18900000 | 0 | 0 | 0 | 0 | 0
21000000 | 0 | 0 | 0 | 0 | 0
23100000 | 0 | 0 | 0 | 0 | 0
25200000 | 0 | 0 | 0 | 0 | 0
27300000 | 0 | 0 | 0 | 0 | 0
29400000 | 0 | 0 | 0 | 0 | 0
31500000 | 0 | 0 | 0 | 0 | 0
33600000 | 0 | 0 | 0 | 0 | 0
37700000 | 0 | 0 | 0 | 0 | 0
41900000 | 0 | 0 | 0 | 0 | 0
46100000 | 0 | 0 | 0 | 0 | 0
50300000 | 0 | 0 | 0 | 0 | 0
54500000 | 0 | 0 | 0 | 0 | 0
58700000 | 0 | 0 | 0 | 0 | 0