## Sheet1
X Lag Time | Record 28: B4 1 | Record 29: B4 2 | Record 30: B4 3 | avg | std
0.5 | 0.875 | 0.899 | 0.868 | 0.8806667 | 0.01327487
1 | 0.867 | 0.892 | 0.859 | 0.8726667 | 0.01405545
1.5 | 0.859 | 0.886 | 0.85 | 0.865 | 0.01529706
2 | 0.852 | 0.878 | 0.84 | 0.8566667 | 0.0158605
2.5 | 0.841 | 0.872 | 0.834 | 0.849 | 0.01651262
3 | 0.838 | 0.864 | 0.827 | 0.843 | 0.01551344
3.5 | 0.832 | 0.86 | 0.821 | 0.8376667 | 0.01641815
4 | 0.825 | 0.855 | 0.818 | 0.8326667 | 0.01604854
4.5 | 0.82 | 0.849 | 0.81 | 0.8263333 | 0.01653951
5.5 | 0.81 | 0.841 | 0.8 | 0.817 | 0.0174547
6.5 | 0.803 | 0.831 | 0.792 | 0.8086667 | 0.01641815
7.5 | 0.794 | 0.824 | 0.783 | 0.8003333 | 0.01732692
8.5 | 0.788 | 0.819 | 0.776 | 0.7943333 | 0.0181169
9.5 | 0.78 | 0.807 | 0.766 | 0.7843333 | 0.01701633
10.5 | 0.772 | 0.801 | 0.758 | 0.777 | 0.01790717
11.5 | 0.765 | 0.796 | 0.751 | 0.7706667 | 0.01880307
12.5 | 0.759 | 0.79 | 0.746 | 0.765 | 0.01845716
14.5 | 0.746 | 0.777 | 0.733 | 0.752 | 0.01845716
16.5 | 0.736 | 0.767 | 0.721 | 0.7413333 | 0.01915434
18.5 | 0.725 | 0.757 | 0.709 | 0.7303333 | 0.01995551
20.5 | 0.715 | 0.746 | 0.7 | 0.7203333 | 0.01915434
22.5 | 0.705 | 0.737 | 0.689 | 0.7103333 | 0.01995551
24.5 | 0.695 | 0.727 | 0.678 | 0.7 | 0.0203142
26.5 | 0.686 | 0.721 | 0.671 | 0.6926667 | 0.02094968
28.5 | 0.678 | 0.712 | 0.661 | 0.6836667 | 0.02120273
32.5 | 0.664 | 0.698 | 0.646 | 0.6693333 | 0.02156128
36.5 | 0.649 | 0.684 | 0.631 | 0.6546667 | 0.02200505
40.5 | 0.636 | 0.673 | 0.618 | 0.6423333 | 0.0228959
44.5 | 0.625 | 0.661 | 0.606 | 0.6306667 | 0.02280838
48.5 | 0.614 | 0.651 | 0.596 | 0.6203333 | 0.0228959
52.5 | 0.603 | 0.641 | 0.585 | 0.6096667 | 0.02334286
56.5 | 0.595 | 0.632 | 0.576 | 0.601 | 0.02325224
60.5 | 0.586 | 0.624 | 0.567 | 0.5923333 | 0.02369716
68.5 | 0.571 | 0.611 | 0.553 | 0.5783333 | 0.02423955
76.5 | 0.559 | 0.598 | 0.539 | 0.5653333 | 0.02449943
84.5 | 0.548 | 0.588 | 0.528 | 0.5546667 | 0.02494438
92.5 | 0.539 | 0.578 | 0.518 | 0.545 | 0.02485961
101 | 0.529 | 0.569 | 0.509 | 0.5356667 | 0.02494438
109 | 0.521 | 0.562 | 0.501 | 0.528 | 0.02539029
117 | 0.514 | 0.554 | 0.494 | 0.5206667 | 0.02494438
125 | 0.507 | 0.548 | 0.487 | 0.514 | 0.02539029
141 | 0.494 | 0.536 | 0.474 | 0.5013333 | 0.0258371
157 | 0.483 | 0.524 | 0.463 | 0.49 | 0.02539029
173 | 0.472 | 0.514 | 0.453 | 0.4796667 | 0.02548638
189 | 0.462 | 0.504 | 0.443 | 0.4696667 | 0.02548638
205 | 0.453 | 0.495 | 0.434 | 0.4606667 | 0.02548638
221 | 0.445 | 0.486 | 0.425 | 0.452 | 0.02539029
237 | 0.437 | 0.478 | 0.417 | 0.444 | 0.02539029
253 | 0.428 | 0.47 | 0.409 | 0.4356667 | 0.02548638
285 | 0.413 | 0.453 | 0.393 | 0.4196667 | 0.02494438
317 | 0.398 | 0.438 | 0.379 | 0.405 | 0.02458997
349 | 0.384 | 0.425 | 0.364 | 0.391 | 0.02539029
381 | 0.37 | 0.411 | 0.351 | 0.3773333 | 0.02503775
413 | 0.357 | 0.398 | 0.338 | 0.3643333 | 0.02503775
445 | 0.343 | 0.385 | 0.326 | 0.3513333 | 0.02479695
477 | 0.331 | 0.373 | 0.313 | 0.339 | 0.02513961
509 | 0.32 | 0.362 | 0.302 | 0.328 | 0.02513961
573 | 0.298 | 0.34 | 0.281 | 0.3063333 | 0.02479695
637 | 0.278 | 0.319 | 0.261 | 0.286 | 0.02434475
701 | 0.259 | 0.301 | 0.244 | 0.268 | 0.02412468
765 | 0.242 | 0.285 | 0.227 | 0.2513333 | 0.02458093
829 | 0.227 | 0.268 | 0.211 | 0.2353333 | 0.02400463
893 | 0.213 | 0.252 | 0.197 | 0.2206667 | 0.02309882
957 | 0.199 | 0.237 | 0.184 | 0.2066667 | 0.02230595
1020 | 0.187 | 0.224 | 0.172 | 0.1943333 | 0.02185304
1150 | 0.165 | 0.199 | 0.151 | 0.1716667 | 0.02015496
1280 | 0.146 | 0.179 | 0.133 | 0.1526667 | 0.01936205
1400 | 0.129 | 0.162 | 0.117 | 0.136 | 0.0190263
1530 | 0.115 | 0.147 | 0.104 | 0.122 | 0.01823915
1660 | 0.103 | 0.133 | 0.0917 | 0.1092333 | 0.01742725
1790 | 0.0922 | 0.121 | 0.0809 | 0.09803333 | 0.0168824
1920 | 0.0822 | 0.11 | 0.0713 | 0.08783333 | 0.01629363
2040 | 0.0741 | 0.101 | 0.0634 | 0.0795 | 0.01581792
2300 | 0.0614 | 0.0868 | 0.0504 | 0.0662 | 0.01524292
2560 | 0.0519 | 0.0765 | 0.0407 | 0.05636667 | 0.01495267
2810 | 0.0439 | 0.0682 | 0.0342 | 0.04876667 | 0.01430066
3070 | 0.0365 | 0.0625 | 0.0295 | 0.04283333 | 0.01419703
3320 | 0.0314 | 0.0578 | 0.0249 | 0.03803333 | 0.01422681
3580 | 0.0285 | 0.0538 | 0.0227 | 0.035 | 0.01350284
3840 | 0.0259 | 0.0504 | 0.0197 | 0.032 | 0.01325468
4090 | 0.0251 | 0.0471 | 0.0177 | 0.02996667 | 0.01248608
4600 | 0.0238 | 0.0418 | 0.0138 | 0.02646667 | 0.01158543
5120 | 0.0218 | 0.0396 | 0.0113 | 0.02423333 | 0.01168085
5630 | 0.0202 | 0.0383 | 0.0088 | 0.02243333 | 0.01214642
6140 | 0.018 | 0.0376 | 0.00887 | 0.02149 | 0.01198578
6650 | 0.0141 | 0.0372 | 0.00902 | 0.02010667 | 0.01226345
7160 | 0.0135 | 0.0364 | 0.00819 | 0.01936333 | 0.01224024
7680 | 0.0118 | 0.0374 | 0.00942 | 0.01954 | 0.01266625
8190 | 0.0108 | 0.0365 | 0.00799 | 0.01843 | 0.01282881
9210 | 0.00893 | 0.0346 | 0.00656 | 0.01669667 | 0.01269649
10200 | 0.0104 | 0.0331 | 0.00568 | 0.01639333 | 0.01196952
11300 | 0.00891 | 0.0344 | 0.00744 | 0.01691667 | 0.01237714
12300 | 0.00687 | 0.0332 | 0.009 | 0.01635667 | 0.01194174
13300 | 0.0067 | 0.0315 | 0.00699 | 0.01506333 | 0.01162308
14300 | 0.00755 | 0.0301 | 0.00557 | 0.01440667 | 0.01112626
15400 | 0.00971 | 0.0296 | 0.00498 | 0.01476333 | 0.01066734
16400 | 0.0103 | 0.0304 | 0.00639 | 0.01569667 | 0.01051865
18400 | 0.0129 | 0.0284 | 0.00877 | 0.01669 | 0.00845014
20500 | 0.0119 | 0.0298 | 0.00654 | 0.01608 | 0.009945223
22500 | 0.0118 | 0.0271 | 0.00662 | 0.01517333 | 0.008694524
24600 | 0.0113 | 0.0258 | 0.0068 | 0.01463333 | 0.008106924
26600 | 0.0137 | 0.0291 | 0.0058 | 0.0162 | 0.009675054
28700 | 0.0129 | 0.0265 | 0.00714 | 0.01551333 | 0.008116836
30700 | 0.0142 | 0.0279 | 0.00639 | 0.01616333 | 0.008890483
32800 | 0.0134 | 0.0272 | 0.00668 | 0.01576 | 0.00854185
36900 | 0.0131 | 0.0253 | 0.00584 | 0.01474667 | 0.008029385
41000 | 0.0116 | 0.0292 | 0.00651 | 0.01577 | 0.009721135
45100 | 0.00983 | 0.0274 | 0.00662 | 0.01461667 | 0.009133682
49100 | 0.00957 | 0.0217 | 0.00482 | 0.01203 | 0.007107381
53200 | 0.0122 | 0.0313 | 0.00497 | 0.01615667 | 0.01110731
57300 | 0.0113 | 0.026 | 0.0078 | 0.01503333 | 0.007885148
61400 | 0.00949 | 0.0216 | 0.00466 | 0.01191667 | 0.007125421
65500 | 0.00802 | 0.0241 | 0.00601 | 0.01271 | 0.008095641
73700 | 0.0112 | 0.0218 | 0.00365 | 0.01221667 | 0.007444498
81900 | 0.0108 | 0.0213 | 0.00666 | 0.01292 | 0.006161883
90100 | 0.01 | 0.024 | 0.00497 | 0.01299 | 0.008051513
98300 | 0.0113 | 0.0246 | 0.00524 | 0.01371333 | 0.008085812
106000 | 0.00919 | 0.0255 | 0.00341 | 0.0127 | 0.009353506
115000 | 0.00948 | 0.0232 | 0.00442 | 0.01236667 | 0.007933966
123000 | 0.00879 | 0.0231 | 0.0036 | 0.01183 | 0.008245957
131000 | 0.00845 | 0.0216 | 0.00436 | 0.01147 | 0.00735503
147000 | 0.00587 | 0.0227 | 0.00539 | 0.01132 | 0.008049261
164000 | 0.008 | 0.0223 | 0.00336 | 0.01122 | 0.008060488
180000 | 0.00753 | 0.0197 | 0.00259 | 0.00994 | 0.007189998
197000 | 0.00843 | 0.0198 | 0.00261 | 0.01028 | 0.007138669
213000 | 0.00801 | 0.0186 | 0.00197 | 0.009526667 | 0.006873351
229000 | 0.0088 | 0.018 | 0.00311 | 0.00997 | 0.006134857
246000 | 0.00816 | 0.0172 | 0.00359 | 0.00965 | 0.005655269
262000 | 0.00768 | 0.0158 | 0.00309 | 0.008856667 | 0.00525512
295000 | 0.00934 | 0.0154 | 0.00326 | 0.009333333 | 0.004956136
328000 | 0.00801 | 0.0154 | 0.00336 | 0.008923333 | 0.004957555
360000 | 0.00785 | 0.0114 | 0.00311 | 0.007453333 | 0.003395981
393000 | 0.00871 | 0.011 | 0.00269 | 0.007466667 | 0.00350461
426000 | 0.0099 | 0.00932 | 0.00259 | 0.00727 | 0.00331772
459000 | 0.00729 | 0.00843 | 0.00347 | 0.006396667 | 0.002121153
492000 | 0.00714 | 0.00861 | 0.002 | 0.005916667 | 0.002833776
524000 | 0.00801 | 0.00563 | 0.00258 | 0.005406667 | 0.002222406
590000 | 0.00743 | 0.00424 | 0.00229 | 0.004653333 | 0.002118653
655000 | 0.00689 | 0.00467 | 0.00187 | 0.004476667 | 0.002053961
721000 | 0.00726 | 0.00297 | 0.00278 | 0.004336667 | 0.002068564
786000 | 0.00556 | 0.00313 | 0.00241 | 0.0037 | 0.001347665
852000 | 0.00462 | 0.00311 | 0.00297 | 0.003566667 | 0.0007470089
918000 | 0.00446 | 0.00236 | 0.00302 | 0.00328 | 0.0008768124
983000 | 0.0057 | 0.00221 | 0.00358 | 0.00383 | 0.001435711
1050000 | 0.00648 | 0.00198 | 0.000953 | 0.003137667 | 0.002400288
1180000 | 0.00695 | 0.00321 | 0.00138 | 0.003846667 | 0.002318079
1310000 | 0.00617 | 0.00145 | 0.00185 | 0.003156667 | 0.002136997
1440000 | 0.00522 | 0.00226 | 0.00144 | 0.002973333 | 0.001623522
1570000 | 0.00479 | 0.00191 | 0.00126 | 0.002653333 | 0.001533978
1700000 | 0.00499 | 0.00113 | 0.000971 | 0.002363667 | 0.001858232
1840000 | 0.00358 | 0.000959 | 0.00128 | 0.001939667 | 0.00116727
1970000 | 0.00525 | 0.0016 | 0.000315 | 0.002388333 | 0.0020904
2100000 | 0.00821 | 0.00156 | 0.000932 | 0.003567333 | 0.003292857
2360000 | 0.00792 | 0.000838 | 0.000383 | 0.003047 | 0.003450735
2620000 | 0.00761 | 0 | 0.00108 | 0.002896667 | 0.003361868
2880000 | 0.00834 | 0.00124 | 0.00197 | 0.00385 | 0.003188866
3150000 | 0.00934 | 0.000194 | 0.00106 | 0.003531333 | 0.004122535
3410000 | 0.0109 | 0.00164 | 0.00103 | 0.004523333 | 0.004515856
3670000 | 0.0116 | 0.00174 | 0.000974 | 0.004771333 | 0.004838712
3930000 | 0.0136 | 0.0016 | 0.000503 | 0.005234333 | 0.005932348
4190000 | 0 | 0 | 0 | 0 | 0
4720000 | 0 | 0 | 0 | 0 | 0
5240000 | 0 | 0 | 0 | 0 | 0
5770000 | 0 | 0 | 0 | 0 | 0
6290000 | 0 | 0 | 0 | 0 | 0
6820000 | 0 | 0 | 0 | 0 | 0
7340000 | 0 | 0 | 0 | 0 | 0
7860000 | 0 | 0 | 0 | 0 | 0
8390000 | 0 | 0 | 0 | 0 | 0
9440000 | 0 | 0 | 0 | 0 | 0
10500000 | 0 | 0 | 0 | 0 | 0
11500000 | 0 | 0 | 0 | 0 | 0
12600000 | 0 | 0 | 0 | 0 | 0
13600000 | 0 | 0 | 0 | 0 | 0
14700000 | 0 | 0 | 0 | 0 | 0
15700000 | 0 | 0 | 0 | 0 | 0
16800000 | 0 | 0 | 0 | 0 | 0
18900000 | 0 | 0 | 0 | 0 | 0
21000000 | 0 | 0 | 0 | 0 | 0
23100000 | 0 | 0 | 0 | 0 | 0
25200000 | 0 | 0 | 0 | 0 | 0
27300000 | 0 | 0 | 0 | 0 | 0
29400000 | 0 | 0 | 0 | 0 | 0
31500000 | 0 | 0 | 0 | 0 | 0
33600000 | 0 | 0 | 0 | 0 | 0
37700000 | 0 | 0 | 0 | 0 | 0
41900000 | 0 | 0 | 0 | 0 | 0
46100000 | 0 | 0 | 0 | 0 | 0
50300000 | 0 | 0 | 0 | 0 | 0
54500000 | 0 | 0 | 0 | 0 | 0
58700000 | 0 | 0 | 0 | 0 | 0