## Tabelle1
X Lag Time | Record 1: E1 1 | Record 2: E1 2 | Record 3: E1 3 | avg | std
0.5 | 0.86 | 0.875 | 0.871 | 0.8686667 | 0.006342099
1 | 0.856 | 0.87 | 0.864 | 0.8633333 | 0.005734884
1.5 | 0.851 | 0.864 | 0.861 | 0.8586667 | 0.005557777
2 | 0.846 | 0.86 | 0.853 | 0.853 | 0.005715476
2.5 | 0.844 | 0.86 | 0.852 | 0.852 | 0.006531973
3 | 0.84 | 0.857 | 0.848 | 0.8483333 | 0.006944222
3.5 | 0.838 | 0.85 | 0.846 | 0.8446667 | 0.004988877
4 | 0.834 | 0.849 | 0.842 | 0.8416667 | 0.006128259
4.5 | 0.831 | 0.846 | 0.839 | 0.8386667 | 0.006128259
5.5 | 0.827 | 0.84 | 0.834 | 0.8336667 | 0.005312459
6.5 | 0.821 | 0.837 | 0.83 | 0.8293333 | 0.006548961
7.5 | 0.818 | 0.83 | 0.825 | 0.8243333 | 0.004921608
8.5 | 0.812 | 0.827 | 0.822 | 0.8203333 | 0.006236096
9.5 | 0.81 | 0.823 | 0.819 | 0.8173333 | 0.005436502
10.5 | 0.805 | 0.819 | 0.813 | 0.8123333 | 0.005734884
11.5 | 0.803 | 0.818 | 0.811 | 0.8106667 | 0.006128259
12.5 | 0.8 | 0.813 | 0.807 | 0.8066667 | 0.005312459
14.5 | 0.793 | 0.804 | 0.8 | 0.799 | 0.004546061
16.5 | 0.787 | 0.799 | 0.794 | 0.7933333 | 0.004921608
18.5 | 0.781 | 0.793 | 0.786 | 0.7866667 | 0.004921608
20.5 | 0.775 | 0.787 | 0.781 | 0.781 | 0.004898979
22.5 | 0.771 | 0.78 | 0.775 | 0.7753333 | 0.003681787
24.5 | 0.766 | 0.775 | 0.769 | 0.77 | 0.003741657
26.5 | 0.76 | 0.771 | 0.764 | 0.765 | 0.004546061
28.5 | 0.755 | 0.765 | 0.759 | 0.7596667 | 0.004109609
32.5 | 0.746 | 0.756 | 0.748 | 0.75 | 0.004320494
36.5 | 0.737 | 0.746 | 0.741 | 0.7413333 | 0.003681787
40.5 | 0.728 | 0.738 | 0.732 | 0.7326667 | 0.004109609
44.5 | 0.721 | 0.729 | 0.724 | 0.7246667 | 0.003299832
48.5 | 0.714 | 0.722 | 0.716 | 0.7173333 | 0.003399346
52.5 | 0.704 | 0.714 | 0.708 | 0.7086667 | 0.004109609
56.5 | 0.699 | 0.707 | 0.701 | 0.7023333 | 0.003399346
60.5 | 0.691 | 0.7 | 0.694 | 0.695 | 0.003741657
68.5 | 0.68 | 0.687 | 0.68 | 0.6823333 | 0.003299832
76.5 | 0.668 | 0.676 | 0.668 | 0.6706667 | 0.003771236
84.5 | 0.656 | 0.663 | 0.656 | 0.6583333 | 0.003299832
92.5 | 0.646 | 0.653 | 0.646 | 0.6483333 | 0.003299832
101 | 0.635 | 0.642 | 0.635 | 0.6373333 | 0.003299832
109 | 0.626 | 0.632 | 0.625 | 0.6276667 | 0.003091206
117 | 0.617 | 0.622 | 0.616 | 0.6183333 | 0.002624669
125 | 0.608 | 0.613 | 0.607 | 0.6093333 | 0.002624669
141 | 0.59 | 0.595 | 0.589 | 0.5913333 | 0.002624669
157 | 0.574 | 0.578 | 0.572 | 0.5746667 | 0.002494438
173 | 0.559 | 0.562 | 0.555 | 0.5586667 | 0.002867442
189 | 0.544 | 0.547 | 0.54 | 0.5436667 | 0.002867442
205 | 0.53 | 0.532 | 0.526 | 0.5293333 | 0.002494438
221 | 0.516 | 0.518 | 0.512 | 0.5153333 | 0.002494438
237 | 0.503 | 0.505 | 0.498 | 0.502 | 0.00294392
253 | 0.49 | 0.491 | 0.485 | 0.4886667 | 0.002624669
285 | 0.465 | 0.466 | 0.46 | 0.4636667 | 0.002624669
317 | 0.442 | 0.443 | 0.438 | 0.441 | 0.002160247
349 | 0.42 | 0.421 | 0.416 | 0.419 | 0.002160247
381 | 0.4 | 0.401 | 0.395 | 0.3986667 | 0.002624669
413 | 0.381 | 0.381 | 0.376 | 0.3793333 | 0.002357023
445 | 0.362 | 0.363 | 0.358 | 0.361 | 0.002160247
477 | 0.345 | 0.346 | 0.341 | 0.344 | 0.002160247
509 | 0.328 | 0.33 | 0.325 | 0.3276667 | 0.002054805
573 | 0.299 | 0.3 | 0.296 | 0.2983333 | 0.001699673
637 | 0.272 | 0.274 | 0.269 | 0.2716667 | 0.002054805
701 | 0.249 | 0.25 | 0.246 | 0.2483333 | 0.001699673
765 | 0.227 | 0.229 | 0.225 | 0.227 | 0.001632993
829 | 0.207 | 0.21 | 0.206 | 0.2076667 | 0.001699673
893 | 0.189 | 0.193 | 0.189 | 0.1903333 | 0.001885618
957 | 0.174 | 0.177 | 0.174 | 0.175 | 0.001414214
1020 | 0.16 | 0.163 | 0.161 | 0.1613333 | 0.001247219
1150 | 0.135 | 0.139 | 0.138 | 0.1373333 | 0.001699673
1280 | 0.114 | 0.118 | 0.118 | 0.1166667 | 0.001885618
1400 | 0.0964 | 0.102 | 0.102 | 0.1001333 | 0.002639865
1530 | 0.0824 | 0.0881 | 0.089 | 0.0865 | 0.002922328
1660 | 0.0711 | 0.0763 | 0.0765 | 0.07463333 | 0.002499778
1790 | 0.062 | 0.0659 | 0.0655 | 0.06446667 | 0.001751824
1920 | 0.0552 | 0.0578 | 0.0564 | 0.05646667 | 0.001062492
2040 | 0.0498 | 0.0511 | 0.0498 | 0.05023333 | 0.0006128259
2300 | 0.0412 | 0.0411 | 0.0389 | 0.0404 | 0.001061446
2560 | 0.0344 | 0.0344 | 0.0294 | 0.03273333 | 0.002357023
2810 | 0.0295 | 0.0295 | 0.0221 | 0.02703333 | 0.003488393
3070 | 0.0268 | 0.0253 | 0.0183 | 0.02346667 | 0.003704352
3320 | 0.0243 | 0.021 | 0.0176 | 0.02096667 | 0.002735365
3580 | 0.0229 | 0.0199 | 0.0151 | 0.0193 | 0.003212476
3840 | 0.0211 | 0.0187 | 0.0135 | 0.01776667 | 0.003172101
4090 | 0.0185 | 0.0175 | 0.0139 | 0.01663333 | 0.001975404
4600 | 0.0142 | 0.0145 | 0.0136 | 0.0141 | 0.0003741657
5120 | 0.0114 | 0.0118 | 0.0114 | 0.01153333 | 0.0001885618
5630 | 0.0126 | 0.00986 | 0.00832 | 0.01026 | 0.001770047
6140 | 0.016 | 0.00851 | 0.00782 | 0.01077667 | 0.003704181
6650 | 0.0169 | 0.00763 | 0.00848 | 0.01100333 | 0.004183988
7160 | 0.0168 | 0.00633 | 0.00995 | 0.01102667 | 0.004341631
7680 | 0.0125 | 0.0071 | 0.0082 | 0.009266667 | 0.002329998
8190 | 0.0118 | 0.00653 | 0.00802 | 0.008783333 | 0.002218142
9210 | 0.011 | 0.00576 | 0.00815 | 0.008303333 | 0.002141967
10200 | 0.00981 | 0.00377 | 0.0096 | 0.007726667 | 0.002799099
11300 | 0.00998 | 0.00314 | 0.00808 | 0.007066667 | 0.002882884
12300 | 0.00969 | 0.00386 | 0.0106 | 0.00805 | 0.002985978
13300 | 0.0098 | 0.00619 | 0.00588 | 0.00729 | 0.001779344
14300 | 0.00916 | 0.00733 | 0.00763 | 0.00804 | 0.0008013738
15400 | 0.00825 | 0.00754 | 0.00562 | 0.007136667 | 0.001110926
16400 | 0.00875 | 0.00663 | 0.00419 | 0.006523333 | 0.00186314
18400 | 0.00881 | 0.00603 | 0.0052 | 0.00668 | 0.001543783
20500 | 0.00991 | 0.00857 | 0.00667 | 0.008383333 | 0.001329294
22500 | 0.00527 | 0.009 | 0.00354 | 0.005936667 | 0.002278338
24600 | 0.0052 | 0.00863 | 0.00706 | 0.006963333 | 0.001401959
26600 | 0.00588 | 0.00898 | 0.00585 | 0.006903333 | 0.001468476
28700 | 0.00602 | 0.00522 | 0.00516 | 0.005466667 | 0.0003920317
30700 | 0.0082 | 0.00595 | 0.00354 | 0.005896667 | 0.001902811
32800 | 0.0103 | 0.00556 | 0.00336 | 0.006406667 | 0.002895805
36900 | 0.0097 | 0.00588 | 0.00543 | 0.007003333 | 0.001915661
41000 | 0.00641 | 0.00497 | 0.00632 | 0.0059 | 0.000658635
45100 | 0.0072 | 0.00402 | 0.00285 | 0.00469 | 0.001837988
49100 | 0.0101 | 0.00557 | 0.00446 | 0.00671 | 0.002439549
53200 | 0.00729 | 0.00334 | 0.00436 | 0.004996667 | 0.001674243
57300 | 0.00695 | 0.00446 | 0.00618 | 0.005863333 | 0.001040908
61400 | 0.00808 | 0.00536 | 0.00785 | 0.007096667 | 0.001231593
65500 | 0.00759 | 0.00539 | 0.00465 | 0.005876667 | 0.001248608
73700 | 0.00472 | 0.00185 | 0.0051 | 0.00389 | 0.001450816
81900 | 0.0065 | 0.00364 | 0.00272 | 0.004286667 | 0.0016095
90100 | 0.00778 | 0.00533 | 0.00385 | 0.005653333 | 0.001620624
98300 | 0.00779 | 0.00435 | 0.00235 | 0.00483 | 0.002246657
106000 | 0.00667 | 0.00526 | 0.00409 | 0.00534 | 0.001054799
115000 | 0.00554 | 0.00523 | 0.00356 | 0.004776667 | 0.0008695721
123000 | 0.00653 | 0.00548 | 0.0029 | 0.00497 | 0.001525189
131000 | 0.00618 | 0.00609 | 0.0035 | 0.005256667 | 0.001242694
147000 | 0.00676 | 0.00525 | 0.0031 | 0.005036667 | 0.001501784
164000 | 0.00636 | 0.00435 | 0.00384 | 0.00485 | 0.001087842
180000 | 0.00546 | 0.00476 | 0.00244 | 0.00422 | 0.001290685
197000 | 0.00563 | 0.00365 | 0.00225 | 0.003843333 | 0.001386635
213000 | 0.00678 | 0.00376 | 0.0049 | 0.005146667 | 0.001245186
229000 | 0.00543 | 0.00452 | 0.0027 | 0.004216667 | 0.001134969
246000 | 0.00325 | 0.00247 | 0.00194 | 0.002553333 | 0.0005380417
262000 | 0.00494 | 0.00289 | 0.00168 | 0.00317 | 0.001345536
295000 | 0.00411 | 0.00199 | 0.00164 | 0.00258 | 0.001091268
328000 | 0.00293 | 0.00243 | 0.00199 | 0.00245 | 0.0003840139
360000 | 0.00459 | 0.00418 | 0.00263 | 0.0038 | 0.0008440774
393000 | 0.0043 | 0.0024 | 0.00135 | 0.002683333 | 0.001220883
426000 | 0.00397 | 0.00273 | 0.00135 | 0.002683333 | 0.001070119
459000 | 0.00289 | 0.00201 | 0.00116 | 0.00202 | 0.0007063049
492000 | 0.00204 | 0.00145 | 0.00301 | 0.002166667 | 0.0006431347
524000 | 0.00286 | 0.00102 | 0.00275 | 0.00221 | 0.0008426545
590000 | 0.00313 | 0.00159 | 0.0018 | 0.002173333 | 0.0006818765
655000 | 0.00178 | 0.00119 | 0.00175 | 0.001573333 | 0.0002713342
721000 | 0.000899 | 0.00117 | 0.000978 | 0.001015667 | 0.0001137961
786000 | 0.00128 | 0.00186 | 0.00128 | 0.001473333 | 0.0002734146
852000 | 0.000586 | 0.0014 | 0.00146 | 0.001148667 | 0.0003986187
918000 | 0.000407 | 0.00143 | 0.00192 | 0.001252333 | 0.000630326
983000 | 0.000419 | 0.00113 | 0.000984 | 0.0008443333 | 0.0003066054
1050000 | 0.000499 | 0.00019 | 0.00155 | 0.0007463333 | 0.0005821113
1180000 | 0.00085 | 0.00124 | 0.0012 | 0.001096667 | 0.0001751824
1310000 | 0.00204 | 0.00093 | 0.0018 | 0.00159 | 0.0004768648
1440000 | 0.00159 | 0.00137 | 0.00105 | 0.001336667 | 0.0002217105
1570000 | 0.000538 | 0.00109 | 0.00178 | 0.001136 | 0.0005080866
1700000 | 0.000431 | 0.00185 | 0.00088 | 0.001053667 | 0.000592177
1840000 | 0.000453 | 0.000711 | 0.000167 | 0.0004436667 | 0.0002221851
1970000 | 0.00212 | 0.00134 | 0.00151 | 0.001656667 | 0.0003348963
2100000 | 0.00167 | 0.000948 | 0.00379 | 0.002136 | 0.001206125
2360000 | 0.00217 | 0.00156 | 0.00228 | 0.002003333 | 0.0003166842
2620000 | 0.00245 | 0.00163 | 0.00107 | 0.001716667 | 0.0005667059
2880000 | 0.00195 | 0.000521 | 0.00321 | 0.001893667 | 0.001098502
3150000 | 0.00157 | 0.000894 | 0.00253 | 0.001664667 | 0.0006712403
3410000 | 0.000136 | 0.000785 | 0.00304 | 0.001320333 | 0.001244519
3670000 | 0.000348 | 0.000884 | 0.00264 | 0.001290667 | 0.0009788937
3930000 | 0.000935 | 0.00139 | 0.00228 | 0.001535 | 0.0005585845
4190000 | 0 | 0 | 0 | 0 | 0
4720000 | 0 | 0 | 0 | 0 | 0
5240000 | 0 | 0 | 0 | 0 | 0
5770000 | 0 | 0 | 0 | 0 | 0
6290000 | 0 | 0 | 0 | 0 | 0
6820000 | 0 | 0 | 0 | 0 | 0
7340000 | 0 | 0 | 0 | 0 | 0
7860000 | 0 | 0 | 0 | 0 | 0
8390000 | 0 | 0 | 0 | 0 | 0
9440000 | 0 | 0 | 0 | 0 | 0
10500000 | 0 | 0 | 0 | 0 | 0
11500000 | 0 | 0 | 0 | 0 | 0
12600000 | 0 | 0 | 0 | 0 | 0
13600000 | 0 | 0 | 0 | 0 | 0
14700000 | 0 | 0 | 0 | 0 | 0
15700000 | 0 | 0 | 0 | 0 | 0
16800000 | 0 | 0 | 0 | 0 | 0
18900000 | 0 | 0 | 0 | 0 | 0
21000000 | 0 | 0 | 0 | 0 | 0
23100000 | 0 | 0 | 0 | 0 | 0
25200000 | 0 | 0 | 0 | 0 | 0
27300000 | 0 | 0 | 0 | 0 | 0
29400000 | 0 | 0 | 0 | 0 | 0
31500000 | 0 | 0 | 0 | 0 | 0
33600000 | 0 | 0 | 0 | 0 | 0
37700000 | 0 | 0 | 0 | 0 | 0
41900000 | 0 | 0 | 0 | 0 | 0
46100000 | 0 | 0 | 0 | 0 | 0
50300000 | 0 | 0 | 0 | 0 | 0
54500000 | 0 | 0 | 0 | 0 | 0
58700000 | 0 | 0 | 0 | 0 | 0