## Tabelle1
X Lag Time | Record 49: H7 1 | Record 50: H7 2 | Record 51: H7 3 | avg | std
0.5 | 0.818 | 0.824 | 0.833 | 0.825 | 0.006164414
1 | 0.819 | 0.826 | 0.831 | 0.8253333 | 0.004921608
1.5 | 0.816 | 0.825 | 0.829 | 0.8233333 | 0.005436502
2 | 0.811 | 0.821 | 0.826 | 0.8193333 | 0.006236096
2.5 | 0.811 | 0.821 | 0.824 | 0.8186667 | 0.005557777
3 | 0.81 | 0.816 | 0.822 | 0.816 | 0.004898979
3.5 | 0.808 | 0.816 | 0.819 | 0.8143333 | 0.004642796
4 | 0.808 | 0.813 | 0.818 | 0.813 | 0.004082483
4.5 | 0.803 | 0.812 | 0.815 | 0.81 | 0.00509902
5.5 | 0.8 | 0.808 | 0.811 | 0.8063333 | 0.004642796
6.5 | 0.796 | 0.804 | 0.807 | 0.8023333 | 0.004642796
7.5 | 0.793 | 0.802 | 0.807 | 0.8006667 | 0.005792716
8.5 | 0.789 | 0.799 | 0.802 | 0.7966667 | 0.005557777
9.5 | 0.788 | 0.795 | 0.8 | 0.7943333 | 0.004921608
10.5 | 0.785 | 0.794 | 0.797 | 0.792 | 0.00509902
11.5 | 0.781 | 0.79 | 0.794 | 0.7883333 | 0.005436502
12.5 | 0.778 | 0.786 | 0.792 | 0.7853333 | 0.005734884
14.5 | 0.775 | 0.782 | 0.786 | 0.781 | 0.004546061
16.5 | 0.768 | 0.776 | 0.781 | 0.775 | 0.005354126
18.5 | 0.764 | 0.772 | 0.776 | 0.7706667 | 0.004988877
20.5 | 0.76 | 0.767 | 0.772 | 0.7663333 | 0.004921608
22.5 | 0.756 | 0.763 | 0.767 | 0.762 | 0.004546061
24.5 | 0.75 | 0.758 | 0.763 | 0.757 | 0.005354126
26.5 | 0.746 | 0.754 | 0.757 | 0.7523333 | 0.004642796
28.5 | 0.742 | 0.75 | 0.754 | 0.7486667 | 0.004988877
32.5 | 0.734 | 0.742 | 0.747 | 0.741 | 0.005354126
36.5 | 0.726 | 0.733 | 0.738 | 0.7323333 | 0.004921608
40.5 | 0.719 | 0.727 | 0.73 | 0.7253333 | 0.004642796
44.5 | 0.711 | 0.719 | 0.723 | 0.7176667 | 0.004988877
48.5 | 0.705 | 0.712 | 0.716 | 0.711 | 0.004546061
52.5 | 0.698 | 0.706 | 0.71 | 0.7046667 | 0.004988877
56.5 | 0.691 | 0.699 | 0.703 | 0.6976667 | 0.004988877
60.5 | 0.685 | 0.692 | 0.697 | 0.6913333 | 0.004921608
68.5 | 0.673 | 0.681 | 0.684 | 0.6793333 | 0.004642796
76.5 | 0.661 | 0.669 | 0.672 | 0.6673333 | 0.004642796
84.5 | 0.65 | 0.658 | 0.661 | 0.6563333 | 0.004642796
92.5 | 0.639 | 0.647 | 0.651 | 0.6456667 | 0.004988877
101 | 0.629 | 0.638 | 0.641 | 0.636 | 0.00509902
109 | 0.619 | 0.628 | 0.63 | 0.6256667 | 0.004784233
117 | 0.609 | 0.618 | 0.621 | 0.616 | 0.00509902
125 | 0.6 | 0.609 | 0.612 | 0.607 | 0.00509902
141 | 0.582 | 0.591 | 0.593 | 0.5886667 | 0.004784233
157 | 0.565 | 0.574 | 0.576 | 0.5716667 | 0.004784233
173 | 0.549 | 0.557 | 0.559 | 0.555 | 0.004320494
189 | 0.533 | 0.542 | 0.543 | 0.5393333 | 0.004496913
205 | 0.518 | 0.527 | 0.528 | 0.5243333 | 0.004496913
221 | 0.503 | 0.513 | 0.513 | 0.5096667 | 0.004714045
237 | 0.49 | 0.499 | 0.499 | 0.496 | 0.004242641
253 | 0.476 | 0.486 | 0.486 | 0.4826667 | 0.004714045
285 | 0.45 | 0.46 | 0.46 | 0.4566667 | 0.004714045
317 | 0.426 | 0.436 | 0.436 | 0.4326667 | 0.004714045
349 | 0.404 | 0.413 | 0.413 | 0.41 | 0.004242641
381 | 0.383 | 0.392 | 0.392 | 0.389 | 0.004242641
413 | 0.362 | 0.372 | 0.372 | 0.3686667 | 0.004714045
445 | 0.344 | 0.353 | 0.353 | 0.35 | 0.004242641
477 | 0.326 | 0.335 | 0.336 | 0.3323333 | 0.004496913
509 | 0.31 | 0.319 | 0.319 | 0.316 | 0.004242641
573 | 0.28 | 0.288 | 0.288 | 0.2853333 | 0.003771236
637 | 0.253 | 0.26 | 0.261 | 0.258 | 0.003559026
701 | 0.229 | 0.235 | 0.237 | 0.2336667 | 0.003399346
765 | 0.208 | 0.212 | 0.216 | 0.212 | 0.003265986
829 | 0.188 | 0.192 | 0.196 | 0.192 | 0.003265986
893 | 0.171 | 0.174 | 0.179 | 0.1746667 | 0.003299832
957 | 0.156 | 0.158 | 0.163 | 0.159 | 0.00294392
1020 | 0.142 | 0.144 | 0.149 | 0.145 | 0.00294392
1150 | 0.119 | 0.118 | 0.125 | 0.1206667 | 0.003091206
1280 | 0.099 | 0.0978 | 0.106 | 0.1009333 | 0.003616014
1400 | 0.0834 | 0.0805 | 0.0898 | 0.08456667 | 0.0038853
1530 | 0.0715 | 0.0668 | 0.0762 | 0.0715 | 0.003837534
1660 | 0.0619 | 0.0555 | 0.0646 | 0.06066667 | 0.003816048
1790 | 0.0531 | 0.0465 | 0.0544 | 0.05133333 | 0.003458645
1920 | 0.0456 | 0.0396 | 0.0459 | 0.0437 | 0.002901724
2040 | 0.0395 | 0.035 | 0.0389 | 0.0378 | 0.001994994
2300 | 0.0289 | 0.0271 | 0.027 | 0.02766667 | 0.0008730534
2560 | 0.0221 | 0.0209 | 0.0198 | 0.02093333 | 0.0009392669
2810 | 0.0173 | 0.0158 | 0.0163 | 0.01646667 | 0.0006236096
3070 | 0.0131 | 0.0122 | 0.0133 | 0.01286667 | 0.0004784233
3320 | 0.01 | 0.00942 | 0.0104 | 0.00994 | 0.0004023266
3580 | 0.00813 | 0.00744 | 0.0075 | 0.00769 | 0.0003120897
3840 | 0.00748 | 0.00614 | 0.00543 | 0.00635 | 0.0008499804
4090 | 0.00765 | 0.00572 | 0.00518 | 0.006183333 | 0.001060262
4600 | 0.00639 | 0.00468 | 0.00522 | 0.00543 | 0.0007137226
5120 | 0.00459 | 0.00536 | 0.00497 | 0.004973333 | 0.00031436
5630 | 0.00221 | 0.00494 | 0.00362 | 0.00359 | 0.00111472
6140 | 0.000947 | 0.00291 | 0.0028 | 0.002219 | 0.0009005602
6650 | 0.00108 | 0.00137 | 0.00314 | 0.001863333 | 0.00091047
7160 | 0.00167 | 0.00172 | 0.00234 | 0.00191 | 0.0003047403
7680 | 0.00148 | 0.00167 | 0.00175 | 0.001633333 | 0.0001132353
8190 | 0.00147 | 0.00225 | 0.00138 | 0.0017 | 0.0003906405
9210 | 0.0018 | 0.00519 | 0.000175 | 0.002388333 | 0.002089204
10200 | 0.0025 | 0.00452 | 0.00127 | 0.002763333 | 0.001339809
11300 | 0.00436 | 0.00177 | 0.00158 | 0.00257 | 0.001268096
12300 | 0.00174 | 0.00111 | 0.000841 | 0.001230333 | 0.0003767495
13300 | 0.00225 | 0.00168 | 0.00165 | 0.00186 | 0.0002760435
14300 | 0.00426 | 0.00136 | 0.00286 | 0.002826667 | 0.001184155
15400 | 0.00595 | 0.00393 | 0.00247 | 0.004116667 | 0.001426822
16400 | 0.00365 | 0.00263 | 0.00259 | 0.002956667 | 0.0004905326
18400 | 0.00134 | 0.00195 | 0.0085 | 0.00393 | 0.003241059
20500 | 0.00227 | 0.00303 | 0.00836 | 0.004553333 | 0.002709543
22500 | 0.00289 | 0.00235 | 0.00181 | 0.00235 | 0.0004409082
24600 | 0.000248 | 0.00438 | 0.00135 | 0.001992667 | 0.001747021
26600 | 4.58e-07 | 0.00496 | 0.000332 | 0.001764153 | 0.002263855
28700 | 0.00209 | 0.00543 | 0.00275 | 0.003423333 | 0.001444284
30700 | 0.00415 | 0.00258 | 0.000896 | 0.002542 | 0.001328712
32800 | 0.00168 | 0.000851 | 0.000781 | 0.001104 | 0.0004082948
36900 | 0.000171 | 0.00433 | 0.00142 | 0.001973667 | 0.001742456
41000 | 0.003 | 0.00294 | 0.00217 | 0.002703333 | 0.0003779183
45100 | 0.00239 | 0.00414 | 0.0013 | 0.00261 | 0.001169815
49100 | 0.00111 | 0.00651 | 0.0019 | 0.003173333 | 0.002381321
53200 | 0.00224 | 0.00416 | 0.00243 | 0.002943333 | 0.000863803
57300 | 0.00218 | 0.00339 | 0.000822 | 0.002130667 | 0.001048962
61400 | 0.00115 | 0.00124 | 0.00157 | 0.00132 | 0.0001805547
65500 | 0.00088 | 0.00136 | 0.000394 | 0.000878 | 0.0003943704
73700 | 0.00233 | 0.00262 | 0.00118 | 0.002043333 | 0.0006218431
81900 | 0.000564 | 0.000159 | 0.00347 | 0.001397667 | 0.001474659
90100 | 0.0015 | 0.00231 | 0.00211 | 0.001973333 | 0.0003445125
98300 | 0.0027 | 0.0017 | 0.00191 | 0.002103333 | 0.0004305294
106000 | 0.00211 | 0.00375 | 0.00139 | 0.002416667 | 0.0009875672
115000 | 0.00132 | 0.00263 | 0.000126 | 0.001358667 | 0.001022619
123000 | 0.000297 | 0.000403 | 0.00158 | 0.00076 | 0.0005814402
131000 | 0.000288 | 0.00101 | 0.000998 | 0.0007653333 | 0.0003375612
147000 | 0.000714 | 0.000868 | 0.000104 | 0.000562 | 0.000329901
164000 | 0.000965 | 0.00113 | 0.000155 | 0.00075 | 0.0004260868
180000 | 0.000165 | 0.00323 | 0.00109 | 0.001495 | 0.001283634
197000 | 0.000637 | 0.00249 | 0.00101 | 0.001379 | 0.0008002179
213000 | 0.00268 | 0.00247 | 0.00127 | 0.00214 | 0.000621128
229000 | 0.0025 | 0.00201 | 0.00032 | 0.00161 | 0.0009338451
246000 | 0.00153 | 0.000972 | 0.00172 | 0.001407333 | 0.0003174496
262000 | 0.000166 | 0.00108 | 0.0011 | 0.000782 | 0.0004356543
295000 | 0.000837 | 0.00178 | 0.00161 | 0.001409 | 0.0004103763
328000 | 0.00121 | 0.00211 | 0.00102 | 0.001446667 | 0.0004754179
360000 | 0.000575 | 0.00113 | 0.00158 | 0.001095 | 0.0004110353
393000 | 0.000789 | 0.00113 | 0.00132 | 0.001079667 | 0.0002196821
426000 | 0.000945 | 0.0023 | 0.00172 | 0.001655 | 0.0005550826
459000 | 0.00096 | 0.00123 | 0.0014 | 0.001196667 | 0.000181169
492000 | 0.000643 | 0.00155 | 0.00091 | 0.001034333 | 0.0003805753
524000 | 0.000477 | 0.00137 | 0.000549 | 0.0007986667 | 0.0004050616
590000 | 0.000552 | 0.00138 | 0.00115 | 0.001027333 | 0.0003489807
655000 | 0 | 0.00199 | 0.000961 | 0.0009836667 | 0.0008125722
721000 | 2.09e-05 | 0.00161 | 0.000236 | 0.0006223 | 0.0007039084
786000 | 0.00107 | 0.000362 | 0.000459 | 0.0006303333 | 0.0003134032
852000 | 0.000281 | 0.000914 | 0.000436 | 0.0005436667 | 0.0002694022
918000 | 0.00109 | 0.00179 | 0.000496 | 0.001125333 | 0.0005288638
983000 | 0.000296 | 0.00155 | 0.000193 | 0.0006796667 | 0.0006168535
1050000 | 0.00113 | 0.000114 | 0.000363 | 0.0005356667 | 0.0004323766
1180000 | 1.32e-05 | 0.000188 | 0.000126 | 0.0001090667 | 7.235935e-05
1310000 | 0.000771 | 0.000716 | 0.000266 | 0.0005843333 | 0.0002262128
1440000 | 5.05e-05 | 0.000506 | 0.00036 | 0.0003055 | 0.0001899083
1570000 | 0.000755 | 0.000595 | 0.000748 | 0.0006993333 | 7.383014e-05
1700000 | 0.000226 | 0.000951 | 0 | 0.0003923333 | 0.0004056684
1840000 | 0.000173 | 5.17e-05 | 0.000131 | 0.0001185667 | 5.029489e-05
1970000 | 5.92e-05 | 0.000386 | 0.000174 | 0.0002064 | 0.0001353683
2100000 | 0.000575 | 0.00139 | 0.00258 | 0.001515 | 0.0008232962
2360000 | 0.00226 | 0.0017 | 0.00129 | 0.00175 | 0.000397576
2620000 | 0.00115 | 0.000571 | 0.000855 | 0.0008586667 | 0.00023639
2880000 | 0.0014 | 0.00129 | 0.00167 | 0.001453333 | 0.0001596524
3150000 | 0.00117 | 0.000778 | 0.00124 | 0.001062667 | 0.0002033082
3410000 | 0.000614 | 0.0004 | 0.001 | 0.0006713333 | 0.0002482812
3670000 | 0.000745 | 0.00127 | 0.0024 | 0.001471667 | 0.0006905352
3930000 | 0.00218 | 0.00219 | 0.00229 | 0.00222 | 4.966555e-05
4190000 | 0 | 0 | 0 | 0 | 0
4720000 | 0 | 0 | 0 | 0 | 0
5240000 | 0 | 0 | 0 | 0 | 0
5770000 | 0 | 0 | 0 | 0 | 0
6290000 | 0 | 0 | 0 | 0 | 0
6820000 | 0 | 0 | 0 | 0 | 0
7340000 | 0 | 0 | 0 | 0 | 0
7860000 | 0 | 0 | 0 | 0 | 0
8390000 | 0 | 0 | 0 | 0 | 0
9440000 | 0 | 0 | 0 | 0 | 0
10500000 | 0 | 0 | 0 | 0 | 0
11500000 | 0 | 0 | 0 | 0 | 0
12600000 | 0 | 0 | 0 | 0 | 0
13600000 | 0 | 0 | 0 | 0 | 0
14700000 | 0 | 0 | 0 | 0 | 0
15700000 | 0 | 0 | 0 | 0 | 0
16800000 | 0 | 0 | 0 | 0 | 0
18900000 | 0 | 0 | 0 | 0 | 0
21000000 | 0 | 0 | 0 | 0 | 0
23100000 | 0 | 0 | 0 | 0 | 0
25200000 | 0 | 0 | 0 | 0 | 0
27300000 | 0 | 0 | 0 | 0 | 0
29400000 | 0 | 0 | 0 | 0 | 0
31500000 | 0 | 0 | 0 | 0 | 0
33600000 | 0 | 0 | 0 | 0 | 0
37700000 | 0 | 0 | 0 | 0 | 0
41900000 | 0 | 0 | 0 | 0 | 0
46100000 | 0 | 0 | 0 | 0 | 0
50300000 | 0 | 0 | 0 | 0 | 0
54500000 | 0 | 0 | 0 | 0 | 0
58700000 | 0 | 0 | 0 | 0 | 0