## Sheet1
X Lag Time | Record 1: JJ1 1 100r 60m A 1 | Record 2: JJ1 1 100r 60m A 2 | Record 3: JJ1 1 100r 60m A 3 | avg | std
0.5 | 0.871 | 0.881 | 0.91 | 0.8873333 | 0.01653951
1 | 0.874 | 0.89 | 0.914 | 0.8926667 | 0.01643844
1.5 | 0.873 | 0.887 | 0.913 | 0.891 | 0.01657307
2 | 0.873 | 0.885 | 0.912 | 0.89 | 0.01630951
2.5 | 0.871 | 0.886 | 0.912 | 0.8896667 | 0.01693779
3 | 0.87 | 0.885 | 0.91 | 0.8883333 | 0.01649916
3.5 | 0.87 | 0.882 | 0.909 | 0.887 | 0.01630951
4 | 0.867 | 0.881 | 0.907 | 0.885 | 0.01657307
4.5 | 0.867 | 0.879 | 0.906 | 0.884 | 0.01630951
5.5 | 0.865 | 0.878 | 0.905 | 0.8826667 | 0.01666
6.5 | 0.862 | 0.874 | 0.902 | 0.8793333 | 0.01675974
7.5 | 0.861 | 0.873 | 0.9 | 0.878 | 0.01630951
8.5 | 0.859 | 0.871 | 0.898 | 0.876 | 0.01630951
9.5 | 0.858 | 0.871 | 0.897 | 0.8753333 | 0.01621385
10.5 | 0.854 | 0.868 | 0.896 | 0.8726667 | 0.01746107
11.5 | 0.853 | 0.867 | 0.893 | 0.871 | 0.01657307
12.5 | 0.852 | 0.865 | 0.892 | 0.8696667 | 0.01666
14.5 | 0.847 | 0.861 | 0.889 | 0.8656667 | 0.01746107
16.5 | 0.844 | 0.858 | 0.884 | 0.862 | 0.01657307
18.5 | 0.843 | 0.853 | 0.882 | 0.8593333 | 0.01653951
20.5 | 0.839 | 0.85 | 0.879 | 0.856 | 0.01687207
22.5 | 0.836 | 0.848 | 0.877 | 0.8536667 | 0.01721111
24.5 | 0.835 | 0.845 | 0.873 | 0.851 | 0.01608312
26.5 | 0.83 | 0.842 | 0.871 | 0.8476667 | 0.01721111
28.5 | 0.828 | 0.84 | 0.869 | 0.8456667 | 0.01721111
32.5 | 0.823 | 0.834 | 0.863 | 0.84 | 0.01687207
36.5 | 0.818 | 0.83 | 0.857 | 0.835 | 0.01630951
40.5 | 0.814 | 0.824 | 0.854 | 0.8306667 | 0.01699673
44.5 | 0.809 | 0.819 | 0.849 | 0.8256667 | 0.01699673
48.5 | 0.805 | 0.816 | 0.846 | 0.8223333 | 0.01732692
52.5 | 0.801 | 0.811 | 0.84 | 0.8173333 | 0.01653951
56.5 | 0.798 | 0.807 | 0.837 | 0.814 | 0.01667333
60.5 | 0.794 | 0.804 | 0.833 | 0.8103333 | 0.01653951
68.5 | 0.786 | 0.796 | 0.827 | 0.803 | 0.0174547
76.5 | 0.78 | 0.789 | 0.82 | 0.7963333 | 0.01713346
84.5 | 0.774 | 0.783 | 0.813 | 0.79 | 0.01667333
92.5 | 0.767 | 0.777 | 0.808 | 0.784 | 0.0174547
101 | 0.762 | 0.771 | 0.802 | 0.7783333 | 0.01713346
109 | 0.756 | 0.765 | 0.796 | 0.7723333 | 0.01713346
117 | 0.751 | 0.759 | 0.79 | 0.7666667 | 0.0168193
125 | 0.745 | 0.754 | 0.786 | 0.7616667 | 0.01759419
141 | 0.735 | 0.743 | 0.775 | 0.751 | 0.01728198
157 | 0.724 | 0.733 | 0.765 | 0.7406667 | 0.01759419
173 | 0.714 | 0.723 | 0.756 | 0.731 | 0.01805547
189 | 0.703 | 0.713 | 0.746 | 0.7206667 | 0.01837269
205 | 0.694 | 0.703 | 0.736 | 0.711 | 0.01805547
221 | 0.684 | 0.693 | 0.727 | 0.7013333 | 0.01851726
237 | 0.674 | 0.684 | 0.716 | 0.6913333 | 0.01791337
253 | 0.664 | 0.675 | 0.707 | 0.682 | 0.01823915
285 | 0.645 | 0.656 | 0.689 | 0.6633333 | 0.0186964
317 | 0.626 | 0.637 | 0.67 | 0.6443333 | 0.0186964
349 | 0.608 | 0.619 | 0.652 | 0.6263333 | 0.0186964
381 | 0.59 | 0.602 | 0.635 | 0.609 | 0.0190263
413 | 0.572 | 0.584 | 0.617 | 0.591 | 0.0190263
445 | 0.554 | 0.568 | 0.6 | 0.574 | 0.01925271
477 | 0.536 | 0.551 | 0.582 | 0.5563333 | 0.01915434
509 | 0.519 | 0.535 | 0.566 | 0.54 | 0.01951068
573 | 0.487 | 0.503 | 0.533 | 0.5076667 | 0.01906713
637 | 0.456 | 0.474 | 0.502 | 0.4773333 | 0.01892676
701 | 0.427 | 0.445 | 0.473 | 0.4483333 | 0.01892676
765 | 0.399 | 0.419 | 0.446 | 0.4213333 | 0.01925848
829 | 0.374 | 0.394 | 0.421 | 0.3963333 | 0.01925848
893 | 0.351 | 0.371 | 0.397 | 0.373 | 0.0188326
957 | 0.33 | 0.351 | 0.376 | 0.3523333 | 0.01880307
1020 | 0.311 | 0.332 | 0.356 | 0.333 | 0.01838478
1150 | 0.278 | 0.299 | 0.321 | 0.2993333 | 0.01755626
1280 | 0.251 | 0.271 | 0.293 | 0.2716667 | 0.01715291
1400 | 0.229 | 0.248 | 0.27 | 0.249 | 0.01675311
1530 | 0.211 | 0.23 | 0.251 | 0.2306667 | 0.01633673
1660 | 0.196 | 0.214 | 0.235 | 0.215 | 0.01593738
1790 | 0.183 | 0.2 | 0.221 | 0.2013333 | 0.01554206
1920 | 0.172 | 0.188 | 0.21 | 0.19 | 0.01557776
2040 | 0.162 | 0.178 | 0.2 | 0.18 | 0.01557776
2300 | 0.146 | 0.159 | 0.182 | 0.1623333 | 0.01488474
2560 | 0.133 | 0.143 | 0.166 | 0.1473333 | 0.01381625
2810 | 0.122 | 0.13 | 0.154 | 0.1353333 | 0.01359739
3070 | 0.111 | 0.119 | 0.143 | 0.1243333 | 0.01359739
3320 | 0.103 | 0.108 | 0.133 | 0.1146667 | 0.01312335
3580 | 0.0953 | 0.0981 | 0.123 | 0.1054667 | 0.01245052
3840 | 0.0886 | 0.0902 | 0.113 | 0.09726667 | 0.01114431
4090 | 0.082 | 0.0841 | 0.105 | 0.09036667 | 0.01038278
4600 | 0.0701 | 0.0735 | 0.093 | 0.07886667 | 0.01008971
5120 | 0.0625 | 0.0646 | 0.085 | 0.0707 | 0.01014791
5630 | 0.0547 | 0.0548 | 0.0769 | 0.06213333 | 0.01044169
6140 | 0.0465 | 0.0484 | 0.0673 | 0.05406667 | 0.009389474
6650 | 0.0419 | 0.0457 | 0.0617 | 0.04976667 | 0.008579562
7160 | 0.0414 | 0.0422 | 0.0604 | 0.048 | 0.008774205
7680 | 0.0412 | 0.0402 | 0.0618 | 0.04773333 | 0.00995501
8190 | 0.0386 | 0.0387 | 0.0623 | 0.04653333 | 0.01114879
9210 | 0.0344 | 0.0344 | 0.0562 | 0.04166667 | 0.01027662
10200 | 0.0312 | 0.0318 | 0.0497 | 0.03756667 | 0.008583058
11300 | 0.0314 | 0.0328 | 0.0484 | 0.03753333 | 0.007705121
12300 | 0.0336 | 0.031 | 0.0466 | 0.03706667 | 0.00682414
13300 | 0.0307 | 0.0274 | 0.0462 | 0.03476667 | 0.00819607
14300 | 0.0267 | 0.0265 | 0.0467 | 0.0333 | 0.009475583
15400 | 0.0297 | 0.0236 | 0.0472 | 0.0335 | 0.01000233
16400 | 0.0304 | 0.021 | 0.0467 | 0.0327 | 0.01061728
18400 | 0.0248 | 0.0168 | 0.0475 | 0.0297 | 0.01300333
20500 | 0.0207 | 0.0143 | 0.0469 | 0.0273 | 0.01410343
22500 | 0.0156 | 0.0124 | 0.0487 | 0.02556667 | 0.01640982
24600 | 0.0209 | 0.0135 | 0.0479 | 0.02743333 | 0.01478408
26600 | 0.0197 | 0.018 | 0.0402 | 0.02596667 | 0.01008839
28700 | 0.0192 | 0.0184 | 0.0362 | 0.0246 | 0.008208938
30700 | 0.0233 | 0.0152 | 0.0357 | 0.02473333 | 0.008430237
32800 | 0.0205 | 0.0146 | 0.0362 | 0.02376667 | 0.009115676
36900 | 0.0186 | 0.0138 | 0.0351 | 0.0225 | 0.0091225
41000 | 0.0175 | 0.0163 | 0.0351 | 0.02296667 | 0.008593538
45100 | 0.0176 | 0.0117 | 0.0337 | 0.021 | 0.00929767
49100 | 0.0192 | 0.0131 | 0.0332 | 0.02183333 | 0.008414406
53200 | 0.0158 | 0.015 | 0.0309 | 0.02056667 | 0.007314066
57300 | 0.0144 | 0.0159 | 0.0289 | 0.01973333 | 0.006510675
61400 | 0.0191 | 0.0128 | 0.0315 | 0.02113333 | 0.007768455
65500 | 0.0206 | 0.0136 | 0.034 | 0.02273333 | 0.008463779
73700 | 0.0198 | 0.0124 | 0.0259 | 0.01936667 | 0.005519863
81900 | 0.0149 | 0.00963 | 0.03 | 0.01817667 | 0.008632753
90100 | 0.0139 | 0.012 | 0.0252 | 0.01703333 | 0.005826568
98300 | 0.0115 | 0.013 | 0.0184 | 0.0143 | 0.002963106
106000 | 0.00984 | 0.0116 | 0.0242 | 0.01521333 | 0.006395026
115000 | 0.00768 | 0.0119 | 0.0161 | 0.01189333 | 0.003437454
123000 | 0.00661 | 0.0115 | 0.0124 | 0.01017 | 0.002543973
131000 | 0.00913 | 0.011 | 0.0155 | 0.01187667 | 0.002673404
147000 | 0.00857 | 0.0105 | 0.014 | 0.01102333 | 0.002247463
164000 | 0.00586 | 0.00648 | 0.0134 | 0.00858 | 0.003417641
180000 | 0.00975 | 0.00661 | 0.0119 | 0.00942 | 0.002172203
197000 | 0.00805 | 0.00462 | 0.00944 | 0.00737 | 0.002025652
213000 | 0.00612 | 0.00939 | 0.00749 | 0.007666667 | 0.001340804
229000 | 0.00444 | 0.00775 | 0.00973 | 0.007306667 | 0.002182267
246000 | 0.00297 | 0.00881 | 0.00849 | 0.006756667 | 0.002680763
262000 | 0.00394 | 0.00703 | 0.00844 | 0.00647 | 0.001879308
295000 | 0.00285 | 0.00294 | 0.00589 | 0.003893333 | 0.001412335
328000 | 0.00254 | 0.00649 | 0.00865 | 0.005893333 | 0.002529827
360000 | 0.00272 | 0.0042 | 0.00928 | 0.0054 | 0.002809318
393000 | 0.000542 | 0.0023 | 0.0101 | 0.004314 | 0.004153792
426000 | 0.00257 | 0.00449 | 0.00912 | 0.005393333 | 0.002749258
459000 | 0.00298 | 0.00587 | 0.00928 | 0.006043333 | 0.002574883
492000 | 0.00347 | 0.00655 | 0.00959 | 0.006536667 | 0.002498497
524000 | 0.00177 | 0.00457 | 0.0105 | 0.005613333 | 0.003639563
590000 | 0.00222 | 0.00607 | 0.0112 | 0.006496667 | 0.003678463
655000 | 0.00139 | 0.0041 | 0.0065 | 0.003996667 | 0.002087428
721000 | 0.00064 | 0.00553 | 0.00525 | 0.003806667 | 0.002242087
786000 | 0.000987 | 0.00667 | 0.00522 | 0.004292333 | 0.002411023
852000 | 0.00133 | 0.00356 | 0.006 | 0.00363 | 0.001907162
918000 | 0.000906 | 0.00317 | 0.00632 | 0.003465333 | 0.0022201
983000 | 0.0015 | 0.00353 | 0.00613 | 0.00372 | 0.001894958
1050000 | 0.00235 | 0.00471 | 0.00647 | 0.00451 | 0.001687918
1180000 | 0.00216 | 0.00302 | 0.00376 | 0.00298 | 0.0006538094
1310000 | 0.0013 | 0.00506 | 0.00289 | 0.003083333 | 0.001541089
1440000 | 0.00365 | 0.00585 | 0.00261 | 0.004036667 | 0.001350687
1570000 | 0.00109 | 0.00551 | 0.00233 | 0.002976667 | 0.001861493
1700000 | 0.00273 | 0.00631 | 0.00248 | 0.00384 | 0.001749533
1840000 | 0.00228 | 0.00349 | 0.0021 | 0.002623333 | 0.000617216
1970000 | 0.00401 | 0.00283 | 0.00171 | 0.00285 | 0.0009390776
2100000 | 0.00108 | 0.00393 | 0 | 0.00167 | 0.00165777
2360000 | 0.00125 | 0.00393 | 0.00061 | 0.00193 | 0.001438147
2620000 | 0.00212 | 0.00501 | 2.98e-05 | 0.0023866 | 0.002041879
2880000 | 0.00124 | 0.00486 | 0.00216 | 0.002753333 | 0.001536258
3150000 | 0.000436 | 0.00518 | 0.000595 | 0.002070333 | 0.002199824
3410000 | 0.000105 | 0.00414 | 0.00214 | 0.002128333 | 0.001647303
3670000 | 0.000915 | 0.00383 | 0.000461 | 0.001735333 | 0.001492705
3930000 | 9.42e-05 | 0.00506 | 0.00157 | 0.0022414 | 0.002082126
4190000 | 0 | 0 | 0 | 0 | 0
4720000 | 0 | 0 | 0 | 0 | 0
5240000 | 0 | 0 | 0 | 0 | 0
5770000 | 0 | 0 | 0 | 0 | 0
6290000 | 0 | 0 | 0 | 0 | 0
6820000 | 0 | 0 | 0 | 0 | 0
7340000 | 0 | 0 | 0 | 0 | 0
7860000 | 0 | 0 | 0 | 0 | 0
8390000 | 0 | 0 | 0 | 0 | 0
9440000 | 0 | 0 | 0 | 0 | 0
10500000 | 0 | 0 | 0 | 0 | 0
11500000 | 0 | 0 | 0 | 0 | 0
12600000 | 0 | 0 | 0 | 0 | 0
13600000 | 0 | 0 | 0 | 0 | 0
14700000 | 0 | 0 | 0 | 0 | 0
15700000 | 0 | 0 | 0 | 0 | 0
16800000 | 0 | 0 | 0 | 0 | 0
18900000 | 0 | 0 | 0 | 0 | 0
21000000 | 0 | 0 | 0 | 0 | 0
23100000 | 0 | 0 | 0 | 0 | 0
25200000 | 0 | 0 | 0 | 0 | 0
27300000 | 0 | 0 | 0 | 0 | 0
29400000 | 0 | 0 | 0 | 0 | 0
31500000 | 0 | 0 | 0 | 0 | 0
33600000 | 0 | 0 | 0 | 0 | 0
37700000 | 0 | 0 | 0 | 0 | 0
41900000 | 0 | 0 | 0 | 0 | 0
46100000 | 0 | 0 | 0 | 0 | 0
50300000 | 0 | 0 | 0 | 0 | 0
54500000 | 0 | 0 | 0 | 0 | 0
58700000 | 0 | 0 | 0 | 0 | 0