## Sheet1
X Lag Time | Record 16: B3 1 | Record 17: B3 2 | Record 18: B3 3 | avg | std
0.5 | 0.882 | 0.873 | 0.874 | 0.8763333 | 0.004027682
1 | 0.88 | 0.875 | 0.874 | 0.8763333 | 0.002624669
1.5 | 0.878 | 0.87 | 0.869 | 0.8723333 | 0.004027682
2 | 0.875 | 0.866 | 0.867 | 0.8693333 | 0.004027682
2.5 | 0.875 | 0.865 | 0.866 | 0.8686667 | 0.004496913
3 | 0.874 | 0.863 | 0.865 | 0.8673333 | 0.004784233
3.5 | 0.87 | 0.862 | 0.863 | 0.865 | 0.003559026
4 | 0.869 | 0.86 | 0.863 | 0.864 | 0.003741657
4.5 | 0.869 | 0.86 | 0.86 | 0.863 | 0.004242641
5.5 | 0.866 | 0.859 | 0.859 | 0.8613333 | 0.003299832
6.5 | 0.865 | 0.857 | 0.855 | 0.859 | 0.004320494
7.5 | 0.862 | 0.854 | 0.855 | 0.857 | 0.003559026
8.5 | 0.862 | 0.851 | 0.853 | 0.8553333 | 0.004784233
9.5 | 0.859 | 0.851 | 0.852 | 0.854 | 0.003559026
10.5 | 0.856 | 0.849 | 0.85 | 0.8516667 | 0.003091206
11.5 | 0.856 | 0.848 | 0.848 | 0.8506667 | 0.003771236
12.5 | 0.854 | 0.844 | 0.848 | 0.8486667 | 0.004109609
14.5 | 0.852 | 0.842 | 0.842 | 0.8453333 | 0.004714045
16.5 | 0.849 | 0.839 | 0.84 | 0.8426667 | 0.004496913
18.5 | 0.846 | 0.836 | 0.837 | 0.8396667 | 0.004496913
20.5 | 0.845 | 0.833 | 0.835 | 0.8376667 | 0.005249339
22.5 | 0.841 | 0.831 | 0.831 | 0.8343333 | 0.004714045
24.5 | 0.837 | 0.828 | 0.829 | 0.8313333 | 0.004027682
26.5 | 0.835 | 0.825 | 0.825 | 0.8283333 | 0.004714045
28.5 | 0.832 | 0.822 | 0.824 | 0.826 | 0.004320494
32.5 | 0.828 | 0.817 | 0.818 | 0.821 | 0.004966555
36.5 | 0.823 | 0.812 | 0.812 | 0.8156667 | 0.00518545
40.5 | 0.818 | 0.807 | 0.807 | 0.8106667 | 0.00518545
44.5 | 0.814 | 0.801 | 0.803 | 0.806 | 0.005715476
48.5 | 0.809 | 0.797 | 0.798 | 0.8013333 | 0.005436502
52.5 | 0.805 | 0.793 | 0.794 | 0.7973333 | 0.005436502
56.5 | 0.8 | 0.788 | 0.788 | 0.792 | 0.005656854
60.5 | 0.796 | 0.783 | 0.784 | 0.7876667 | 0.005906682
68.5 | 0.787 | 0.775 | 0.775 | 0.779 | 0.005656854
76.5 | 0.778 | 0.765 | 0.766 | 0.7696667 | 0.005906682
84.5 | 0.77 | 0.757 | 0.757 | 0.7613333 | 0.006128259
92.5 | 0.762 | 0.748 | 0.748 | 0.7526667 | 0.006599663
101 | 0.753 | 0.74 | 0.74 | 0.7443333 | 0.006128259
109 | 0.747 | 0.731 | 0.732 | 0.7366667 | 0.007318166
117 | 0.738 | 0.723 | 0.724 | 0.7283333 | 0.006847546
125 | 0.731 | 0.715 | 0.715 | 0.7203333 | 0.007542472
141 | 0.716 | 0.7 | 0.7 | 0.7053333 | 0.007542472
157 | 0.701 | 0.684 | 0.684 | 0.6896667 | 0.008013877
173 | 0.687 | 0.669 | 0.67 | 0.6753333 | 0.008259674
189 | 0.673 | 0.655 | 0.655 | 0.661 | 0.008485281
205 | 0.66 | 0.641 | 0.641 | 0.6473333 | 0.008956686
221 | 0.646 | 0.628 | 0.628 | 0.634 | 0.008485281
237 | 0.634 | 0.614 | 0.614 | 0.6206667 | 0.00942809
253 | 0.62 | 0.601 | 0.601 | 0.6073333 | 0.008956686
285 | 0.596 | 0.577 | 0.576 | 0.583 | 0.009201449
317 | 0.574 | 0.553 | 0.552 | 0.5596667 | 0.01014342
349 | 0.551 | 0.531 | 0.529 | 0.537 | 0.00993311
381 | 0.531 | 0.51 | 0.508 | 0.5163333 | 0.01040299
413 | 0.511 | 0.49 | 0.488 | 0.4963333 | 0.01040299
445 | 0.492 | 0.47 | 0.469 | 0.477 | 0.01061446
477 | 0.474 | 0.452 | 0.451 | 0.459 | 0.01061446
509 | 0.457 | 0.434 | 0.434 | 0.4416667 | 0.0108423
573 | 0.425 | 0.401 | 0.401 | 0.409 | 0.01131371
637 | 0.395 | 0.371 | 0.371 | 0.379 | 0.01131371
701 | 0.368 | 0.344 | 0.344 | 0.352 | 0.01131371
765 | 0.343 | 0.319 | 0.319 | 0.327 | 0.01131371
829 | 0.32 | 0.296 | 0.296 | 0.304 | 0.01131371
893 | 0.299 | 0.274 | 0.275 | 0.2826667 | 0.01155662
957 | 0.279 | 0.255 | 0.255 | 0.263 | 0.01131371
1020 | 0.261 | 0.236 | 0.238 | 0.245 | 0.01134313
1150 | 0.229 | 0.204 | 0.206 | 0.213 | 0.01134313
1280 | 0.201 | 0.176 | 0.179 | 0.1853333 | 0.0111455
1400 | 0.178 | 0.153 | 0.156 | 0.1623333 | 0.0111455
1530 | 0.158 | 0.133 | 0.137 | 0.1426667 | 0.01096459
1660 | 0.141 | 0.116 | 0.12 | 0.1256667 | 0.01096459
1790 | 0.126 | 0.102 | 0.105 | 0.111 | 0.01067708
1920 | 0.114 | 0.0898 | 0.0923 | 0.0987 | 0.01086677
2040 | 0.104 | 0.0799 | 0.0823 | 0.08873333 | 0.01083954
2300 | 0.0861 | 0.0641 | 0.0655 | 0.0719 | 0.01005717
2560 | 0.0723 | 0.0544 | 0.0533 | 0.06 | 0.008708999
2810 | 0.0616 | 0.0475 | 0.0438 | 0.05096667 | 0.00766913
3070 | 0.0532 | 0.0421 | 0.0366 | 0.04396667 | 0.006904266
3320 | 0.0469 | 0.0365 | 0.0309 | 0.0381 | 0.006629228
3580 | 0.0423 | 0.0325 | 0.0258 | 0.03353333 | 0.00677561
3840 | 0.038 | 0.0301 | 0.0219 | 0.03 | 0.006573178
4090 | 0.0349 | 0.0276 | 0.0194 | 0.0273 | 0.006331403
4600 | 0.0308 | 0.0237 | 0.0176 | 0.02403333 | 0.00539403
5120 | 0.0282 | 0.021 | 0.0179 | 0.02236667 | 0.004314575
5630 | 0.0263 | 0.0186 | 0.017 | 0.02063333 | 0.00405983
6140 | 0.023 | 0.0151 | 0.0151 | 0.01773333 | 0.003724096
6650 | 0.0231 | 0.0136 | 0.0138 | 0.01683333 | 0.004431955
7160 | 0.0231 | 0.0146 | 0.0122 | 0.01663333 | 0.004676418
7680 | 0.0228 | 0.0131 | 0.00903 | 0.01497667 | 0.005776079
8190 | 0.0216 | 0.0117 | 0.00745 | 0.01358333 | 0.005928228
9210 | 0.0189 | 0.0088 | 0.00662 | 0.01144 | 0.005349567
10200 | 0.0216 | 0.0105 | 0.00657 | 0.01289 | 0.006364448
11300 | 0.0225 | 0.0128 | 0.00588 | 0.01372667 | 0.006816653
12300 | 0.0231 | 0.0123 | 0.00668 | 0.01402667 | 0.006813718
13300 | 0.0207 | 0.01 | 0.00582 | 0.01217333 | 0.006266106
14300 | 0.0182 | 0.00707 | 0.00616 | 0.01047667 | 0.005473843
15400 | 0.0175 | 0.00708 | 0.00609 | 0.01022333 | 0.005161229
16400 | 0.0185 | 0.0067 | 0.00608 | 0.01042667 | 0.005714317
18400 | 0.0154 | 0.00785 | 0.00486 | 0.00937 | 0.00443514
20500 | 0.0195 | 0.00727 | 0.00786 | 0.01154333 | 0.005631367
22500 | 0.0167 | 0.00512 | 0.00847 | 0.01009667 | 0.004865431
24600 | 0.0123 | 0.0057 | 0.0109 | 0.009633333 | 0.002839405
26600 | 0.0106 | 0.00492 | 0.00913 | 0.008216667 | 0.002407105
28700 | 0.00821 | 0.00581 | 0.00699 | 0.007003333 | 0.0009798413
30700 | 0.0104 | 0.00549 | 0.0033 | 0.006396667 | 0.002968617
32800 | 0.00908 | 0.00503 | 0.00374 | 0.00595 | 0.002275038
36900 | 0.00861 | 0.0047 | 0.00695 | 0.006753333 | 0.001602297
41000 | 0.0109 | 0.00299 | 0.00509 | 0.006326667 | 0.003345548
45100 | 0.00719 | 0.00603 | 0.00398 | 0.005733333 | 0.001327161
49100 | 0.0102 | 0.00687 | 0.00105 | 0.00604 | 0.003781296
53200 | 0.0117 | 0.00319 | 0.00533 | 0.00674 | 0.003614425
57300 | 0.00778 | 0.0088 | 0.00562 | 0.0074 | 0.001325745
61400 | 0.0068 | 0.00367 | 0.00707 | 0.005846667 | 0.001543078
65500 | 0.00353 | 0.00424 | 0.00661 | 0.004793333 | 0.001316873
73700 | 0.00295 | 0.00164 | 0.00516 | 0.00325 | 0.001452607
81900 | 0.00231 | 0.00288 | 0.00297 | 0.00272 | 0.0002922328
90100 | 0.0044 | 0.0043 | 0.00524 | 0.004646667 | 0.0004215316
98300 | 0.00358 | 0.00422 | 0.00512 | 0.004306667 | 0.0006316821
106000 | 0.00334 | 0.0032 | 0.00317 | 0.003236667 | 7.408704e-05
115000 | 0.00515 | 0.00289 | 0.00274 | 0.003593333 | 0.001102432
123000 | 0.00428 | 0.00222 | 0.00142 | 0.00264 | 0.001204768
131000 | 0.00281 | 0.00348 | 0.00166 | 0.00265 | 0.0007515761
147000 | 0.00384 | 0.00184 | 0.00149 | 0.00239 | 0.001035213
164000 | 0.00458 | 0.00192 | 0.00423 | 0.003576667 | 0.001180122
180000 | 0.00479 | 0.00331 | 0.00232 | 0.003473333 | 0.001014966
197000 | 0.00592 | 0.00503 | 0.00314 | 0.004696667 | 0.001159147
213000 | 0.00359 | 0.00278 | 0.0017 | 0.00269 | 0.0007742093
229000 | 0.00553 | 0.00465 | 0.00109 | 0.003756667 | 0.001919537
246000 | 0.00384 | 0.00133 | 0.00238 | 0.002516667 | 0.00102925
262000 | 0.0045 | 0.00126 | 0.00142 | 0.002393333 | 0.00149107
295000 | 0.00295 | 0.00342 | 0.00125 | 0.00254 | 0.0009321302
328000 | 0.00224 | 0.0015 | 0.00232 | 0.00202 | 0.0003691432
360000 | 0.00334 | 0.00272 | 0.0013 | 0.002453333 | 0.0008539061
393000 | 0.00238 | 0.00157 | 0.0022 | 0.00205 | 0.0003472751
426000 | 0.0037 | 0.00364 | 0.00273 | 0.003356667 | 0.0004437968
459000 | 0.00247 | 0.00136 | 0.00189 | 0.001906667 | 0.0004533088
492000 | 0.0053 | 0.00204 | 0.00161 | 0.002983333 | 0.00164751
524000 | 0.00205 | 0.00218 | 0.00258 | 0.00227 | 0.0002255364
590000 | 0.00301 | 0.003 | 0.00268 | 0.002896667 | 0.0001532609
655000 | 0.00282 | 0.00321 | 0.00261 | 0.00288 | 0.0002485961
721000 | 0.00346 | 0.00294 | 0.00139 | 0.002596667 | 0.0008792547
786000 | 0.00144 | 0.00234 | 0.00133 | 0.001703333 | 0.0004524256
852000 | 0.00311 | 0.00326 | 0.000624 | 0.002331333 | 0.001208819
918000 | 0.00141 | 0.00199 | 0.000937 | 0.001445667 | 0.0004306246
983000 | 0.00223 | 0.00169 | 0.000198 | 0.001372667 | 0.0008593724
1050000 | 0.00219 | 0.00168 | 0.000278 | 0.001382667 | 0.0008083899
1180000 | 0.00185 | 0.000974 | 0.00072 | 0.001181333 | 0.000484056
1310000 | 0.00243 | 0.00127 | 0.00104 | 0.00158 | 0.0006083311
1440000 | 0.00266 | 0.000258 | 0.00124 | 0.001386 | 0.0009860318
1570000 | 0.0019 | 0.000348 | 0.000172 | 0.0008066667 | 0.0007764352
1700000 | 0.00282 | 0.00105 | 0.000583 | 0.001484333 | 0.0009635097
1840000 | 0.000981 | 0.000701 | 0.000653 | 0.0007783333 | 0.0001446406
1970000 | 0.00247 | 0.000735 | 0.0014 | 0.001535 | 0.0007147144
2100000 | 0.000353 | 0.00247 | 0.00179 | 0.001537667 | 0.0008824875
2360000 | 0.00105 | 0.000873 | 0.0007 | 0.0008743333 | 0.00014289
2620000 | 0.00315 | 0.00143 | 0.00348 | 0.002686667 | 0.0008987522
2880000 | 0.00161 | 0.00256 | 0.00288 | 0.00235 | 0.0005393206
3150000 | 0.000604 | 0.00137 | 0.00231 | 0.001428 | 0.0006976781
3410000 | 0.00302 | 0.00087 | 0.00195 | 0.001946667 | 0.000877737
3670000 | 0.00183 | 0.00219 | 0.00159 | 0.00187 | 0.0002465766
3930000 | 0.00156 | 0.00233 | 0.00132 | 0.001736667 | 0.000430839
4190000 | 0 | 0 | 0 | 0 | 0
4720000 | 0 | 0 | 0 | 0 | 0
5240000 | 0 | 0 | 0 | 0 | 0
5770000 | 0 | 0 | 0 | 0 | 0
6290000 | 0 | 0 | 0 | 0 | 0
6820000 | 0 | 0 | 0 | 0 | 0
7340000 | 0 | 0 | 0 | 0 | 0
7860000 | 0 | 0 | 0 | 0 | 0
8390000 | 0 | 0 | 0 | 0 | 0
9440000 | 0 | 0 | 0 | 0 | 0
10500000 | 0 | 0 | 0 | 0 | 0
11500000 | 0 | 0 | 0 | 0 | 0
12600000 | 0 | 0 | 0 | 0 | 0
13600000 | 0 | 0 | 0 | 0 | 0
14700000 | 0 | 0 | 0 | 0 | 0
15700000 | 0 | 0 | 0 | 0 | 0
16800000 | 0 | 0 | 0 | 0 | 0
18900000 | 0 | 0 | 0 | 0 | 0
21000000 | 0 | 0 | 0 | 0 | 0
23100000 | 0 | 0 | 0 | 0 | 0
25200000 | 0 | 0 | 0 | 0 | 0
27300000 | 0 | 0 | 0 | 0 | 0
29400000 | 0 | 0 | 0 | 0 | 0
31500000 | 0 | 0 | 0 | 0 | 0
33600000 | 0 | 0 | 0 | 0 | 0
37700000 | 0 | 0 | 0 | 0 | 0
41900000 | 0 | 0 | 0 | 0 | 0
46100000 | 0 | 0 | 0 | 0 | 0
50300000 | 0 | 0 | 0 | 0 | 0
54500000 | 0 | 0 | 0 | 0 | 0
58700000 | 0 | 0 | 0 | 0 | 0