## Sheet1
X Lag Time | Record 10: A3 1 | Record 11: A3 2 | Record 12: A3 3 | Record 16: B3 1 | Record 17: B3 2 | Record 18: B3 3
0.5 | 0.878 | 0.877 | 0.863 | 0.882 | 0.873 | 0.874
1 | 0.875 | 0.872 | 0.86 | 0.88 | 0.875 | 0.874
1.5 | 0.868 | 0.867 | 0.853 | 0.878 | 0.87 | 0.869
2 | 0.865 | 0.86 | 0.851 | 0.875 | 0.866 | 0.867
2.5 | 0.861 | 0.858 | 0.846 | 0.875 | 0.865 | 0.866
3 | 0.86 | 0.857 | 0.843 | 0.874 | 0.863 | 0.865
3.5 | 0.856 | 0.855 | 0.842 | 0.87 | 0.862 | 0.863
4 | 0.854 | 0.85 | 0.836 | 0.869 | 0.86 | 0.863
4.5 | 0.85 | 0.846 | 0.835 | 0.869 | 0.86 | 0.86
5.5 | 0.845 | 0.842 | 0.829 | 0.866 | 0.859 | 0.859
6.5 | 0.84 | 0.838 | 0.826 | 0.865 | 0.857 | 0.855
7.5 | 0.836 | 0.833 | 0.82 | 0.862 | 0.854 | 0.855
8.5 | 0.83 | 0.829 | 0.816 | 0.862 | 0.851 | 0.853
9.5 | 0.828 | 0.824 | 0.81 | 0.859 | 0.851 | 0.852
10.5 | 0.824 | 0.821 | 0.806 | 0.856 | 0.849 | 0.85
11.5 | 0.82 | 0.816 | 0.805 | 0.856 | 0.848 | 0.848
12.5 | 0.815 | 0.813 | 0.802 | 0.854 | 0.844 | 0.848
14.5 | 0.807 | 0.805 | 0.793 | 0.852 | 0.842 | 0.842
16.5 | 0.8 | 0.797 | 0.785 | 0.849 | 0.839 | 0.84
18.5 | 0.794 | 0.79 | 0.779 | 0.846 | 0.836 | 0.837
20.5 | 0.789 | 0.783 | 0.772 | 0.845 | 0.833 | 0.835
22.5 | 0.782 | 0.777 | 0.765 | 0.841 | 0.831 | 0.831
24.5 | 0.775 | 0.771 | 0.759 | 0.837 | 0.828 | 0.829
26.5 | 0.768 | 0.764 | 0.752 | 0.835 | 0.825 | 0.825
28.5 | 0.764 | 0.758 | 0.747 | 0.832 | 0.822 | 0.824
32.5 | 0.752 | 0.747 | 0.736 | 0.828 | 0.817 | 0.818
36.5 | 0.742 | 0.736 | 0.725 | 0.823 | 0.812 | 0.812
40.5 | 0.733 | 0.727 | 0.715 | 0.818 | 0.807 | 0.807
44.5 | 0.723 | 0.717 | 0.706 | 0.814 | 0.801 | 0.803
48.5 | 0.715 | 0.709 | 0.697 | 0.809 | 0.797 | 0.798
52.5 | 0.706 | 0.699 | 0.687 | 0.805 | 0.793 | 0.794
56.5 | 0.697 | 0.692 | 0.679 | 0.8 | 0.788 | 0.788
60.5 | 0.69 | 0.685 | 0.671 | 0.796 | 0.783 | 0.784
68.5 | 0.675 | 0.668 | 0.656 | 0.787 | 0.775 | 0.775
76.5 | 0.661 | 0.655 | 0.642 | 0.778 | 0.765 | 0.766
84.5 | 0.647 | 0.641 | 0.629 | 0.77 | 0.757 | 0.757
92.5 | 0.634 | 0.628 | 0.616 | 0.762 | 0.748 | 0.748
101 | 0.623 | 0.616 | 0.604 | 0.753 | 0.74 | 0.74
109 | 0.611 | 0.604 | 0.592 | 0.747 | 0.731 | 0.732
117 | 0.6 | 0.593 | 0.582 | 0.738 | 0.723 | 0.724
125 | 0.589 | 0.583 | 0.57 | 0.731 | 0.715 | 0.715
141 | 0.569 | 0.562 | 0.55 | 0.716 | 0.7 | 0.7
157 | 0.549 | 0.542 | 0.53 | 0.701 | 0.684 | 0.684
173 | 0.53 | 0.522 | 0.511 | 0.687 | 0.669 | 0.67
189 | 0.513 | 0.505 | 0.493 | 0.673 | 0.655 | 0.655
205 | 0.496 | 0.488 | 0.476 | 0.66 | 0.641 | 0.641
221 | 0.479 | 0.472 | 0.461 | 0.646 | 0.628 | 0.628
237 | 0.464 | 0.456 | 0.445 | 0.634 | 0.614 | 0.614
253 | 0.449 | 0.441 | 0.43 | 0.62 | 0.601 | 0.601
285 | 0.421 | 0.413 | 0.403 | 0.596 | 0.577 | 0.576
317 | 0.395 | 0.386 | 0.377 | 0.574 | 0.553 | 0.552
349 | 0.37 | 0.362 | 0.353 | 0.551 | 0.531 | 0.529
381 | 0.347 | 0.34 | 0.33 | 0.531 | 0.51 | 0.508
413 | 0.326 | 0.319 | 0.31 | 0.511 | 0.49 | 0.488
445 | 0.306 | 0.299 | 0.29 | 0.492 | 0.47 | 0.469
477 | 0.288 | 0.281 | 0.273 | 0.474 | 0.452 | 0.451
509 | 0.271 | 0.265 | 0.256 | 0.457 | 0.434 | 0.434
573 | 0.239 | 0.234 | 0.227 | 0.425 | 0.401 | 0.401
637 | 0.212 | 0.208 | 0.2 | 0.395 | 0.371 | 0.371
701 | 0.189 | 0.185 | 0.177 | 0.368 | 0.344 | 0.344
765 | 0.169 | 0.165 | 0.157 | 0.343 | 0.319 | 0.319
829 | 0.151 | 0.148 | 0.14 | 0.32 | 0.296 | 0.296
893 | 0.135 | 0.133 | 0.125 | 0.299 | 0.274 | 0.275
957 | 0.122 | 0.12 | 0.111 | 0.279 | 0.255 | 0.255
1020 | 0.11 | 0.108 | 0.0993 | 0.261 | 0.236 | 0.238
1150 | 0.089 | 0.0885 | 0.0789 | 0.229 | 0.204 | 0.206
1280 | 0.0725 | 0.0722 | 0.0632 | 0.201 | 0.176 | 0.179
1400 | 0.0585 | 0.059 | 0.0504 | 0.178 | 0.153 | 0.156
1530 | 0.0477 | 0.0484 | 0.0401 | 0.158 | 0.133 | 0.137
1660 | 0.0394 | 0.0404 | 0.0322 | 0.141 | 0.116 | 0.12
1790 | 0.0328 | 0.0339 | 0.0263 | 0.126 | 0.102 | 0.105
1920 | 0.0272 | 0.0277 | 0.022 | 0.114 | 0.0898 | 0.0923
2040 | 0.0233 | 0.0227 | 0.0183 | 0.104 | 0.0799 | 0.0823
2300 | 0.0177 | 0.0162 | 0.0127 | 0.0861 | 0.0641 | 0.0655
2560 | 0.0144 | 0.0124 | 0.00868 | 0.0723 | 0.0544 | 0.0533
2810 | 0.0122 | 0.00956 | 0.00642 | 0.0616 | 0.0475 | 0.0438
3070 | 0.0117 | 0.00779 | 0.00668 | 0.0532 | 0.0421 | 0.0366
3320 | 0.0106 | 0.00559 | 0.00623 | 0.0469 | 0.0365 | 0.0309
3580 | 0.00828 | 0.00302 | 0.00587 | 0.0423 | 0.0325 | 0.0258
3840 | 0.00632 | 0.0023 | 0.00484 | 0.038 | 0.0301 | 0.0219
4090 | 0.0052 | 0.00363 | 0.00389 | 0.0349 | 0.0276 | 0.0194
4600 | 0.00484 | 0.00379 | 0.00359 | 0.0308 | 0.0237 | 0.0176
5120 | 0.00437 | 0.00421 | 0.00363 | 0.0282 | 0.021 | 0.0179
5630 | 0.00452 | 0.00521 | 0.00361 | 0.0263 | 0.0186 | 0.017
6140 | 0.00305 | 0.00386 | 0.00237 | 0.023 | 0.0151 | 0.0151
6650 | 0.00276 | 0.00364 | 0.00206 | 0.0231 | 0.0136 | 0.0138
7160 | 0.0028 | 0.0028 | 0.00343 | 0.0231 | 0.0146 | 0.0122
7680 | 0.00178 | 0.00188 | 0.00341 | 0.0228 | 0.0131 | 0.00903
8190 | 0.00204 | 0.00212 | 0.00346 | 0.0216 | 0.0117 | 0.00745
9210 | 0.00398 | 0.0029 | 0.00215 | 0.0189 | 0.0088 | 0.00662
10200 | 0.00453 | 0.00224 | 0.00474 | 0.0216 | 0.0105 | 0.00657
11300 | 0.00554 | 0.00135 | 0.00328 | 0.0225 | 0.0128 | 0.00588
12300 | 0.00508 | 0.00206 | 0.00433 | 0.0231 | 0.0123 | 0.00668
13300 | 0.00108 | 0.00126 | 0.0023 | 0.0207 | 0.01 | 0.00582
14300 | 0.00292 | 0.00147 | 0.00293 | 0.0182 | 0.00707 | 0.00616
15400 | 0.00242 | 0.00155 | 0.00102 | 0.0175 | 0.00708 | 0.00609
16400 | 0.0013 | 0.00212 | 0.000944 | 0.0185 | 0.0067 | 0.00608
18400 | 0.00151 | 0.00143 | 0.00174 | 0.0154 | 0.00785 | 0.00486
20500 | 0.00234 | 0.00201 | 0.00227 | 0.0195 | 0.00727 | 0.00786
22500 | 0.000936 | 0.00219 | 0.000923 | 0.0167 | 0.00512 | 0.00847
24600 | 0.00323 | 0.00371 | 0.00233 | 0.0123 | 0.0057 | 0.0109
26600 | 0.00303 | 0.00107 | 0.00141 | 0.0106 | 0.00492 | 0.00913
28700 | 0.00103 | 0.00261 | 0.00312 | 0.00821 | 0.00581 | 0.00699
30700 | 0.00259 | 0.00233 | 0.00258 | 0.0104 | 0.00549 | 0.0033
32800 | 0.00201 | 0.00245 | 0.00332 | 0.00908 | 0.00503 | 0.00374
36900 | 0.00112 | 0.000557 | 0.00108 | 0.00861 | 0.0047 | 0.00695
41000 | 0.00191 | 0.0022 | 0.00126 | 0.0109 | 0.00299 | 0.00509
45100 | 0.00192 | 0.00247 | 0.00128 | 0.00719 | 0.00603 | 0.00398
49100 | 0.00199 | 0.00287 | 0.00188 | 0.0102 | 0.00687 | 0.00105
53200 | 0.002 | 0.00266 | 0.00139 | 0.0117 | 0.00319 | 0.00533
57300 | 0.00353 | 0.00193 | 0.00124 | 0.00778 | 0.0088 | 0.00562
61400 | 0.00087 | 0.00323 | 0.001 | 0.0068 | 0.00367 | 0.00707
65500 | 0.000762 | 0.00158 | 0.000307 | 0.00353 | 0.00424 | 0.00661
73700 | 0.00108 | 0.00072 | 0.00195 | 0.00295 | 0.00164 | 0.00516
81900 | 0.000463 | 0.00129 | 0.00185 | 0.00231 | 0.00288 | 0.00297
90100 | 0.00149 | 0.0013 | 0.00186 | 0.0044 | 0.0043 | 0.00524
98300 | 0.00183 | 0.00103 | 0.000451 | 0.00358 | 0.00422 | 0.00512
106000 | 0.0014 | 0.00196 | 0.00049 | 0.00334 | 0.0032 | 0.00317
115000 | 0.0011 | 0.00162 | 0.000368 | 0.00515 | 0.00289 | 0.00274
123000 | 0.00157 | 0.00205 | 0.00191 | 0.00428 | 0.00222 | 0.00142
131000 | 0.00158 | 0.0016 | 0.00101 | 0.00281 | 0.00348 | 0.00166
147000 | 0.00124 | 0.00212 | 0.00183 | 0.00384 | 0.00184 | 0.00149
164000 | 0.00105 | 0.000935 | 0.00145 | 0.00458 | 0.00192 | 0.00423
180000 | 0.00145 | 0.00175 | 0.00125 | 0.00479 | 0.00331 | 0.00232
197000 | 0.00142 | 0.00183 | 0.000483 | 0.00592 | 0.00503 | 0.00314
213000 | 6.41e-05 | 0.00118 | 0.000454 | 0.00359 | 0.00278 | 0.0017
229000 | 0.000972 | 0.00138 | 0.000774 | 0.00553 | 0.00465 | 0.00109
246000 | 0.000749 | 0.000897 | 0.000761 | 0.00384 | 0.00133 | 0.00238
262000 | 0.000941 | 0.00202 | 0.000796 | 0.0045 | 0.00126 | 0.00142
295000 | 0.00069 | 0.00201 | 0.000694 | 0.00295 | 0.00342 | 0.00125
328000 | 0.000261 | 0.00132 | 0.000539 | 0.00224 | 0.0015 | 0.00232
360000 | 0.000637 | 0.00143 | 0.000245 | 0.00334 | 0.00272 | 0.0013
393000 | 0.000556 | 0.00173 | 0.000829 | 0.00238 | 0.00157 | 0.0022
426000 | 0.000561 | 0.0013 | 0.000997 | 0.0037 | 0.00364 | 0.00273
459000 | 0.000329 | 0.000954 | 0.000685 | 0.00247 | 0.00136 | 0.00189
492000 | 0.00118 | 0.00113 | 0.000147 | 0.0053 | 0.00204 | 0.00161
524000 | 0.00104 | 0.000984 | 0.000502 | 0.00205 | 0.00218 | 0.00258
590000 | 0.00126 | 0.0013 | 0.00123 | 0.00301 | 0.003 | 0.00268
655000 | 0.00111 | 0.00124 | 0.00149 | 0.00282 | 0.00321 | 0.00261
721000 | 0.000715 | 0.00137 | 0.00114 | 0.00346 | 0.00294 | 0.00139
786000 | 0.000475 | 0.000838 | 0.00142 | 0.00144 | 0.00234 | 0.00133
852000 | 0.000722 | 0.00102 | 0.00122 | 0.00311 | 0.00326 | 0.000624
918000 | 0.000753 | 0.00101 | 0.00108 | 0.00141 | 0.00199 | 0.000937
983000 | 0.000336 | 0.000474 | 0.000423 | 0.00223 | 0.00169 | 0.000198
1050000 | 0.000842 | 0.00129 | 0.000261 | 0.00219 | 0.00168 | 0.000278
1180000 | 0.000618 | 0.000869 | 0.00148 | 0.00185 | 0.000974 | 0.00072
1310000 | 0.000708 | 0.00141 | 0.00103 | 0.00243 | 0.00127 | 0.00104
1440000 | 0.000484 | 0.00127 | 0.000841 | 0.00266 | 0.000258 | 0.00124
1570000 | 0.000625 | 0.000683 | 0.000856 | 0.0019 | 0.000348 | 0.000172
1700000 | 0.000638 | 0.00142 | 0.000996 | 0.00282 | 0.00105 | 0.000583
1840000 | 0.000582 | 0.00101 | 0.000944 | 0.000981 | 0.000701 | 0.000653
1970000 | 0.000377 | 0.00122 | 0.00064 | 0.00247 | 0.000735 | 0.0014
2100000 | 0.00107 | 0.000768 | 0.000512 | 0.000353 | 0.00247 | 0.00179
2360000 | 0.00146 | 0.000436 | 0.00151 | 0.00105 | 0.000873 | 0.0007
2620000 | 0.0009 | 0.000659 | 0.00103 | 0.00315 | 0.00143 | 0.00348
2880000 | 0.00197 | 0.000589 | 0.00101 | 0.00161 | 0.00256 | 0.00288
3150000 | 0.000745 | 1.96e-05 | 0.00116 | 0.000604 | 0.00137 | 0.00231
3410000 | 0.000844 | 0.000417 | 0.00116 | 0.00302 | 0.00087 | 0.00195
3670000 | 0.00173 | 0.000373 | 0.000707 | 0.00183 | 0.00219 | 0.00159
3930000 | 0.00166 | 0.000244 | 0.00234 | 0.00156 | 0.00233 | 0.00132
4190000 | 0 | 0 | 0 | 0 | 0 | 0
4720000 | 0 | 0 | 0 | 0 | 0 | 0
5240000 | 0 | 0 | 0 | 0 | 0 | 0
5770000 | 0 | 0 | 0 | 0 | 0 | 0
6290000 | 0 | 0 | 0 | 0 | 0 | 0
6820000 | 0 | 0 | 0 | 0 | 0 | 0
7340000 | 0 | 0 | 0 | 0 | 0 | 0
7860000 | 0 | 0 | 0 | 0 | 0 | 0
8390000 | 0 | 0 | 0 | 0 | 0 | 0
9440000 | 0 | 0 | 0 | 0 | 0 | 0
10500000 | 0 | 0 | 0 | 0 | 0 | 0
11500000 | 0 | 0 | 0 | 0 | 0 | 0
12600000 | 0 | 0 | 0 | 0 | 0 | 0
13600000 | 0 | 0 | 0 | 0 | 0 | 0
14700000 | 0 | 0 | 0 | 0 | 0 | 0
15700000 | 0 | 0 | 0 | 0 | 0 | 0
16800000 | 0 | 0 | 0 | 0 | 0 | 0
18900000 | 0 | 0 | 0 | 0 | 0 | 0
21000000 | 0 | 0 | 0 | 0 | 0 | 0
23100000 | 0 | 0 | 0 | 0 | 0 | 0
25200000 | 0 | 0 | 0 | 0 | 0 | 0
27300000 | 0 | 0 | 0 | 0 | 0 | 0
29400000 | 0 | 0 | 0 | 0 | 0 | 0
31500000 | 0 | 0 | 0 | 0 | 0 | 0
33600000 | 0 | 0 | 0 | 0 | 0 | 0
37700000 | 0 | 0 | 0 | 0 | 0 | 0
41900000 | 0 | 0 | 0 | 0 | 0 | 0
46100000 | 0 | 0 | 0 | 0 | 0 | 0
50300000 | 0 | 0 | 0 | 0 | 0 | 0
54500000 | 0 | 0 | 0 | 0 | 0 | 0
58700000 | 0 | 0 | 0 | 0 | 0 | 0