## Tabelle1
X Lag Time | Record 19: D8 1 | Record 20: D8 2 | Record 21: D8 3 | avg | std
0.5 | 0.874 | 0.852 | 0.85 | 0.8586667 | 0.010873
1 | 0.861 | 0.831 | 0.831 | 0.841 | 0.01414214
1.5 | 0.847 | 0.819 | 0.816 | 0.8273333 | 0.01396026
2 | 0.836 | 0.807 | 0.809 | 0.8173333 | 0.01322456
2.5 | 0.825 | 0.798 | 0.801 | 0.808 | 0.01208305
3 | 0.82 | 0.788 | 0.791 | 0.7996667 | 0.01442991
3.5 | 0.811 | 0.781 | 0.783 | 0.7916667 | 0.01369509
4 | 0.806 | 0.771 | 0.775 | 0.784 | 0.01564182
4.5 | 0.799 | 0.764 | 0.769 | 0.7773333 | 0.01545603
5.5 | 0.784 | 0.753 | 0.755 | 0.764 | 0.01416569
6.5 | 0.773 | 0.739 | 0.742 | 0.7513333 | 0.01536952
7.5 | 0.763 | 0.728 | 0.733 | 0.7413333 | 0.01545603
8.5 | 0.752 | 0.719 | 0.718 | 0.7296667 | 0.01579733
9.5 | 0.742 | 0.709 | 0.711 | 0.7206667 | 0.01510703
10.5 | 0.734 | 0.698 | 0.7 | 0.7106667 | 0.01651935
11.5 | 0.723 | 0.69 | 0.69 | 0.701 | 0.01555635
12.5 | 0.714 | 0.679 | 0.682 | 0.6916667 | 0.01583947
14.5 | 0.7 | 0.66 | 0.665 | 0.675 | 0.01779513
16.5 | 0.685 | 0.646 | 0.649 | 0.66 | 0.01772005
18.5 | 0.671 | 0.632 | 0.637 | 0.6466667 | 0.01732692
20.5 | 0.658 | 0.619 | 0.623 | 0.6333333 | 0.01751824
22.5 | 0.646 | 0.604 | 0.611 | 0.6203333 | 0.01837269
24.5 | 0.632 | 0.592 | 0.598 | 0.6073333 | 0.01761313
26.5 | 0.621 | 0.582 | 0.586 | 0.5963333 | 0.01751824
28.5 | 0.611 | 0.571 | 0.576 | 0.586 | 0.01779513
32.5 | 0.592 | 0.549 | 0.556 | 0.5656667 | 0.01883849
36.5 | 0.576 | 0.529 | 0.539 | 0.548 | 0.02021551
40.5 | 0.559 | 0.515 | 0.524 | 0.5326667 | 0.01897952
44.5 | 0.544 | 0.501 | 0.51 | 0.5183333 | 0.01851726
48.5 | 0.53 | 0.486 | 0.496 | 0.504 | 0.0188326
52.5 | 0.518 | 0.474 | 0.486 | 0.4926667 | 0.01857118
56.5 | 0.508 | 0.463 | 0.474 | 0.4816667 | 0.01915434
60.5 | 0.499 | 0.453 | 0.464 | 0.472 | 0.01961292
68.5 | 0.482 | 0.436 | 0.447 | 0.455 | 0.01961292
76.5 | 0.468 | 0.42 | 0.432 | 0.44 | 0.02039608
84.5 | 0.454 | 0.408 | 0.42 | 0.4273333 | 0.01948219
92.5 | 0.443 | 0.397 | 0.41 | 0.4166667 | 0.01936205
101 | 0.433 | 0.387 | 0.4 | 0.4066667 | 0.01936205
109 | 0.425 | 0.377 | 0.391 | 0.3976667 | 0.02015496
117 | 0.417 | 0.369 | 0.383 | 0.3896667 | 0.02015496
125 | 0.41 | 0.363 | 0.377 | 0.3833333 | 0.01970336
141 | 0.398 | 0.351 | 0.365 | 0.3713333 | 0.01970336
157 | 0.387 | 0.34 | 0.354 | 0.3603333 | 0.01970336
173 | 0.377 | 0.33 | 0.344 | 0.3503333 | 0.01970336
189 | 0.368 | 0.321 | 0.335 | 0.3413333 | 0.01970336
205 | 0.36 | 0.312 | 0.326 | 0.3326667 | 0.02015496
221 | 0.351 | 0.304 | 0.318 | 0.3243333 | 0.01970336
237 | 0.344 | 0.296 | 0.311 | 0.317 | 0.02004994
253 | 0.336 | 0.289 | 0.304 | 0.3096667 | 0.01960159
285 | 0.322 | 0.276 | 0.289 | 0.2956667 | 0.01936205
317 | 0.309 | 0.263 | 0.276 | 0.2826667 | 0.01936205
349 | 0.297 | 0.25 | 0.264 | 0.2703333 | 0.01970336
381 | 0.285 | 0.239 | 0.252 | 0.2586667 | 0.01936205
413 | 0.274 | 0.228 | 0.24 | 0.2473333 | 0.01948219
445 | 0.264 | 0.217 | 0.229 | 0.2366667 | 0.0199388
477 | 0.254 | 0.207 | 0.22 | 0.227 | 0.01981582
509 | 0.244 | 0.197 | 0.211 | 0.2173333 | 0.01970336
573 | 0.225 | 0.18 | 0.194 | 0.1996667 | 0.01880307
637 | 0.209 | 0.165 | 0.18 | 0.1846667 | 0.0182635
701 | 0.195 | 0.152 | 0.166 | 0.171 | 0.01790717
765 | 0.181 | 0.139 | 0.153 | 0.1576667 | 0.01746107
829 | 0.169 | 0.128 | 0.142 | 0.1463333 | 0.01701633
893 | 0.158 | 0.118 | 0.132 | 0.136 | 0.01657307
957 | 0.147 | 0.108 | 0.122 | 0.1256667 | 0.0161314
1020 | 0.138 | 0.101 | 0.113 | 0.1173333 | 0.01541284
1150 | 0.12 | 0.0858 | 0.0974 | 0.1010667 | 0.01420078
1280 | 0.106 | 0.0738 | 0.0842 | 0.088 | 0.0134174
1400 | 0.0949 | 0.0637 | 0.0734 | 0.07733333 | 0.01303747
1530 | 0.0851 | 0.0549 | 0.065 | 0.06833333 | 0.01255238
1660 | 0.0772 | 0.0479 | 0.0572 | 0.06076667 | 0.01222466
1790 | 0.0699 | 0.0421 | 0.0508 | 0.05426667 | 0.01161101
1920 | 0.0639 | 0.037 | 0.0451 | 0.04866667 | 0.01126775
2040 | 0.0594 | 0.0332 | 0.0403 | 0.0443 | 0.01106375
2300 | 0.0519 | 0.0269 | 0.0317 | 0.03683333 | 0.01083246
2560 | 0.0449 | 0.0233 | 0.027 | 0.03173333 | 0.009431979
2810 | 0.0412 | 0.0197 | 0.0233 | 0.02806667 | 0.009402246
3070 | 0.0388 | 0.0169 | 0.0205 | 0.0254 | 0.009588535
3320 | 0.0376 | 0.0157 | 0.0184 | 0.0239 | 0.009749872
3580 | 0.036 | 0.0147 | 0.0177 | 0.0228 | 0.00941382
3840 | 0.0352 | 0.0138 | 0.0169 | 0.02196667 | 0.009442575
4090 | 0.034 | 0.0132 | 0.0154 | 0.02086667 | 0.009329999
4600 | 0.0323 | 0.0109 | 0.015 | 0.0194 | 0.009273978
5120 | 0.0312 | 0.00964 | 0.0147 | 0.01851333 | 0.009205597
5630 | 0.0309 | 0.00997 | 0.0149 | 0.01859 | 0.008934141
6140 | 0.031 | 0.0103 | 0.0148 | 0.0187 | 0.008889319
6650 | 0.0314 | 0.0101 | 0.0139 | 0.01846667 | 0.009275895
7160 | 0.0321 | 0.00935 | 0.0139 | 0.01845 | 0.009829123
7680 | 0.0329 | 0.00906 | 0.0132 | 0.01838667 | 0.01040072
8190 | 0.0322 | 0.00965 | 0.0139 | 0.01858333 | 0.009783518
9210 | 0.0302 | 0.00595 | 0.0137 | 0.01661667 | 0.01011256
10200 | 0.0294 | 0.0074 | 0.0142 | 0.017 | 0.009197101
11300 | 0.028 | 0.00964 | 0.015 | 0.01754667 | 0.007708719
12300 | 0.0283 | 0.00784 | 0.014 | 0.01671333 | 0.008570279
13300 | 0.0287 | 0.00787 | 0.0124 | 0.01632333 | 0.008944892
14300 | 0.0271 | 0.00697 | 0.0102 | 0.01475667 | 0.008827103
15400 | 0.0248 | 0.00794 | 0.0119 | 0.01488 | 0.007198389
16400 | 0.0262 | 0.00765 | 0.0134 | 0.01575 | 0.007753171
18400 | 0.0274 | 0.00899 | 0.0136 | 0.01666333 | 0.007821766
20500 | 0.0269 | 0.00979 | 0.0107 | 0.01579667 | 0.007860027
22500 | 0.0257 | 0.0101 | 0.012 | 0.01593333 | 0.0069495
24600 | 0.0235 | 0.00681 | 0.0133 | 0.01453667 | 0.006869548
26600 | 0.0243 | 0.007 | 0.0123 | 0.01453333 | 0.007237096
28700 | 0.0234 | 0.01 | 0.014 | 0.0158 | 0.005616642
30700 | 0.0233 | 0.00957 | 0.0129 | 0.01525667 | 0.005847714
32800 | 0.0248 | 0.00705 | 0.0125 | 0.01478333 | 0.007424097
36900 | 0.0239 | 0.00498 | 0.0105 | 0.01312667 | 0.007944228
41000 | 0.0224 | 0.00658 | 0.00907 | 0.01268333 | 0.006945513
45100 | 0.0236 | 0.00623 | 0.00798 | 0.01260333 | 0.007808569
49100 | 0.0243 | 0.00563 | 0.00863 | 0.01285333 | 0.008186152
53200 | 0.0241 | 0.00448 | 0.00819 | 0.01225667 | 0.008510364
57300 | 0.0224 | 0.00533 | 0.00942 | 0.01238333 | 0.007277006
61400 | 0.0206 | 0.00485 | 0.0079 | 0.01111667 | 0.006820354
65500 | 0.0218 | 0.00547 | 0.00743 | 0.01156667 | 0.007280166
73700 | 0.0214 | 0.00307 | 0.00796 | 0.01081 | 0.0077498
81900 | 0.023 | 0.00509 | 0.00731 | 0.0118 | 0.007971286
90100 | 0.023 | 0.00566 | 0.00738 | 0.01201333 | 0.007800416
98300 | 0.0223 | 0.00464 | 0.00844 | 0.01179333 | 0.007589578
106000 | 0.0222 | 0.00421 | 0.00731 | 0.01124 | 0.007852545
115000 | 0.0227 | 0.00398 | 0.00695 | 0.01121 | 0.008214633
123000 | 0.0198 | 0.00281 | 0.00592 | 0.00951 | 0.007386072
131000 | 0.0202 | 0.00331 | 0.0062 | 0.009903333 | 0.007375818
147000 | 0.0206 | 0.00324 | 0.00472 | 0.00952 | 0.007858007
164000 | 0.0194 | 0.00317 | 0.00487 | 0.009146667 | 0.007283343
180000 | 0.0197 | 0.00359 | 0.00475 | 0.009346667 | 0.007336213
197000 | 0.0174 | 0.00306 | 0.00459 | 0.00835 | 0.006429728
213000 | 0.0174 | 0.00287 | 0.00453 | 0.008266667 | 0.006493701
229000 | 0.0189 | 0.003 | 0.00545 | 0.009116667 | 0.006989794
246000 | 0.0175 | 0.0034 | 0.00436 | 0.00842 | 0.00643248
262000 | 0.0171 | 0.00367 | 0.00445 | 0.008406667 | 0.006155357
295000 | 0.0153 | 0.00346 | 0.00491 | 0.00789 | 0.005272994
328000 | 0.0147 | 0.00408 | 0.00493 | 0.007903333 | 0.004818481
360000 | 0.0133 | 0.00233 | 0.00523 | 0.006953333 | 0.00464131
393000 | 0.012 | 0.00277 | 0.00504 | 0.006603333 | 0.003926935
426000 | 0.0121 | 0.00259 | 0.00526 | 0.00665 | 0.004004922
459000 | 0.0118 | 0.00268 | 0.0051 | 0.006526667 | 0.003857472
492000 | 0.0105 | 0.00334 | 0.0055 | 0.006446667 | 0.002998726
524000 | 0.0103 | 0.00298 | 0.00614 | 0.006473333 | 0.002997658
590000 | 0.00834 | 0.0021 | 0.00671 | 0.005716667 | 0.002642528
655000 | 0.00605 | 0.00301 | 0.00604 | 0.005033333 | 0.001430719
721000 | 0.00518 | 0.00221 | 0.00571 | 0.004366667 | 0.001540267
786000 | 0.00405 | 0.0019 | 0.00626 | 0.00407 | 0.001780019
852000 | 0.00221 | 0.00215 | 0.00664 | 0.003666667 | 0.002102607
918000 | 0.00198 | 0.00171 | 0.00729 | 0.00366 | 0.002569163
983000 | 0.00146 | 0.00206 | 0.00654 | 0.003353333 | 0.002266588
1050000 | 0.00133 | 0.00262 | 0.00739 | 0.00378 | 0.002606415
1180000 | 0.000805 | 0.00196 | 0.00692 | 0.003228333 | 0.002652648
1310000 | 0.000977 | 0.00257 | 0.00593 | 0.003159 | 0.0020645
1440000 | 0.000728 | 0.00191 | 0.00617 | 0.002936 | 0.002337142
1570000 | 0.000753 | 0.000781 | 0.00604 | 0.002524667 | 0.002485742
1700000 | 0.000876 | 0.0016 | 0.00583 | 0.002768667 | 0.002184775
1840000 | 0.0011 | 0.00158 | 0.00594 | 0.002873333 | 0.002177297
1970000 | 0.00227 | 0.00139 | 0.00578 | 0.003146667 | 0.001896388
2100000 | 0.00286 | 0.000709 | 0.00508 | 0.002883 | 0.001784527
2360000 | 0.00347 | 0.000501 | 0.00466 | 0.002877 | 0.001748915
2620000 | 0.00495 | 0 | 0.00347 | 0.002806667 | 0.002074549
2880000 | 0.00476 | 6.77e-05 | 0.00328 | 0.002702567 | 0.001958655
3150000 | 0.00644 | 0.00117 | 0.00244 | 0.00335 | 0.002245633
3410000 | 0.00592 | 0 | 0.0036 | 0.003173333 | 0.002435588
3670000 | 0.00572 | 0.000125 | 0.00231 | 0.002718333 | 0.002302326
3930000 | 0.00409 | 0.000659 | 0.002 | 0.002249667 | 0.001411781
4190000 | 0 | 0 | 0 | 0 | 0
4720000 | 0 | 0 | 0 | 0 | 0
5240000 | 0 | 0 | 0 | 0 | 0
5770000 | 0 | 0 | 0 | 0 | 0
6290000 | 0 | 0 | 0 | 0 | 0
6820000 | 0 | 0 | 0 | 0 | 0
7340000 | 0 | 0 | 0 | 0 | 0
7860000 | 0 | 0 | 0 | 0 | 0
8390000 | 0 | 0 | 0 | 0 | 0
9440000 | 0 | 0 | 0 | 0 | 0
10500000 | 0 | 0 | 0 | 0 | 0
11500000 | 0 | 0 | 0 | 0 | 0
12600000 | 0 | 0 | 0 | 0 | 0
13600000 | 0 | 0 | 0 | 0 | 0
14700000 | 0 | 0 | 0 | 0 | 0
15700000 | 0 | 0 | 0 | 0 | 0
16800000 | 0 | 0 | 0 | 0 | 0
18900000 | 0 | 0 | 0 | 0 | 0
21000000 | 0 | 0 | 0 | 0 | 0
23100000 | 0 | 0 | 0 | 0 | 0
25200000 | 0 | 0 | 0 | 0 | 0
27300000 | 0 | 0 | 0 | 0 | 0
29400000 | 0 | 0 | 0 | 0 | 0
31500000 | 0 | 0 | 0 | 0 | 0
33600000 | 0 | 0 | 0 | 0 | 0
37700000 | 0 | 0 | 0 | 0 | 0
41900000 | 0 | 0 | 0 | 0 | 0
46100000 | 0 | 0 | 0 | 0 | 0
50300000 | 0 | 0 | 0 | 0 | 0
54500000 | 0 | 0 | 0 | 0 | 0
58700000 | 0 | 0 | 0 | 0 | 0