## Tabelle1
X Lag Time | Record 7: D4 1 | Record 8: D4 2 | Record 9: D4 3 | avg | std
0.5 | 0.854 | 0.837 | 0.835 | 0.842 | 0.008524475
1 | 0.85 | 0.831 | 0.828 | 0.8363333 | 0.009741093
1.5 | 0.838 | 0.824 | 0.819 | 0.827 | 0.008041559
2 | 0.832 | 0.816 | 0.814 | 0.8206667 | 0.008055364
2.5 | 0.826 | 0.812 | 0.809 | 0.8156667 | 0.007408704
3 | 0.823 | 0.807 | 0.801 | 0.8103333 | 0.009285592
3.5 | 0.818 | 0.802 | 0.794 | 0.8046667 | 0.009977753
4 | 0.812 | 0.799 | 0.79 | 0.8003333 | 0.009030811
4.5 | 0.809 | 0.794 | 0.787 | 0.7966667 | 0.009177267
5.5 | 0.802 | 0.785 | 0.78 | 0.789 | 0.009416298
6.5 | 0.795 | 0.777 | 0.771 | 0.781 | 0.01019804
7.5 | 0.787 | 0.77 | 0.764 | 0.7736667 | 0.009741093
8.5 | 0.781 | 0.763 | 0.757 | 0.767 | 0.01019804
9.5 | 0.773 | 0.756 | 0.75 | 0.7596667 | 0.009741093
10.5 | 0.769 | 0.75 | 0.743 | 0.754 | 0.01098484
11.5 | 0.761 | 0.746 | 0.737 | 0.748 | 0.009899495
12.5 | 0.757 | 0.74 | 0.73 | 0.7423333 | 0.0111455
14.5 | 0.746 | 0.729 | 0.72 | 0.7316667 | 0.01078064
16.5 | 0.736 | 0.719 | 0.709 | 0.7213333 | 0.0111455
18.5 | 0.727 | 0.71 | 0.7 | 0.7123333 | 0.0111455
20.5 | 0.718 | 0.702 | 0.69 | 0.7033333 | 0.01146977
22.5 | 0.71 | 0.693 | 0.681 | 0.6946667 | 0.01189771
24.5 | 0.701 | 0.684 | 0.672 | 0.6856667 | 0.01189771
26.5 | 0.695 | 0.676 | 0.664 | 0.6783333 | 0.01276279
28.5 | 0.687 | 0.669 | 0.657 | 0.671 | 0.01232883
32.5 | 0.673 | 0.655 | 0.642 | 0.6566667 | 0.01271045
36.5 | 0.661 | 0.643 | 0.63 | 0.6446667 | 0.01271045
40.5 | 0.65 | 0.632 | 0.617 | 0.633 | 0.01349074
44.5 | 0.639 | 0.622 | 0.606 | 0.6223333 | 0.01347426
48.5 | 0.629 | 0.612 | 0.596 | 0.6123333 | 0.01347426
52.5 | 0.62 | 0.602 | 0.587 | 0.603 | 0.01349074
56.5 | 0.612 | 0.594 | 0.579 | 0.595 | 0.01349074
60.5 | 0.604 | 0.587 | 0.571 | 0.5873333 | 0.01347426
68.5 | 0.59 | 0.573 | 0.556 | 0.573 | 0.01388044
76.5 | 0.578 | 0.56 | 0.544 | 0.5606667 | 0.01388844
84.5 | 0.566 | 0.549 | 0.533 | 0.5493333 | 0.01347426
92.5 | 0.557 | 0.539 | 0.522 | 0.5393333 | 0.01429063
101 | 0.547 | 0.53 | 0.513 | 0.53 | 0.01388044
109 | 0.54 | 0.522 | 0.504 | 0.522 | 0.01469694
117 | 0.532 | 0.514 | 0.497 | 0.5143333 | 0.01429063
125 | 0.525 | 0.507 | 0.49 | 0.5073333 | 0.01429063
141 | 0.511 | 0.493 | 0.476 | 0.4933333 | 0.01429063
157 | 0.499 | 0.48 | 0.464 | 0.481 | 0.01430618
173 | 0.487 | 0.469 | 0.452 | 0.4693333 | 0.01429063
189 | 0.477 | 0.458 | 0.441 | 0.4586667 | 0.0147045
205 | 0.467 | 0.448 | 0.431 | 0.4486667 | 0.0147045
221 | 0.457 | 0.438 | 0.422 | 0.439 | 0.01430618
237 | 0.448 | 0.429 | 0.412 | 0.4296667 | 0.0147045
253 | 0.439 | 0.419 | 0.403 | 0.4203333 | 0.01472715
285 | 0.422 | 0.401 | 0.385 | 0.4026667 | 0.01515109
317 | 0.406 | 0.384 | 0.368 | 0.386 | 0.01557776
349 | 0.391 | 0.368 | 0.352 | 0.3703333 | 0.01600694
381 | 0.376 | 0.353 | 0.337 | 0.3553333 | 0.01600694
413 | 0.363 | 0.338 | 0.323 | 0.3413333 | 0.01649916
445 | 0.349 | 0.324 | 0.309 | 0.3273333 | 0.01649916
477 | 0.336 | 0.311 | 0.297 | 0.3146667 | 0.0161314
509 | 0.325 | 0.299 | 0.284 | 0.3026667 | 0.01693779
573 | 0.302 | 0.276 | 0.261 | 0.2796667 | 0.01693779
637 | 0.281 | 0.255 | 0.24 | 0.2586667 | 0.01693779
701 | 0.262 | 0.236 | 0.221 | 0.2396667 | 0.01693779
765 | 0.244 | 0.218 | 0.203 | 0.2216667 | 0.01693779
829 | 0.228 | 0.202 | 0.188 | 0.206 | 0.01657307
893 | 0.213 | 0.187 | 0.174 | 0.1913333 | 0.01621385
957 | 0.199 | 0.175 | 0.16 | 0.178 | 0.01606238
1020 | 0.186 | 0.163 | 0.148 | 0.1656667 | 0.01562761
1150 | 0.163 | 0.142 | 0.127 | 0.144 | 0.01476482
1280 | 0.143 | 0.124 | 0.108 | 0.125 | 0.01430618
1400 | 0.127 | 0.11 | 0.0926 | 0.1098667 | 0.01404406
1530 | 0.112 | 0.0962 | 0.0803 | 0.09616667 | 0.01294149
1660 | 0.0996 | 0.0857 | 0.07 | 0.0851 | 0.01209159
1790 | 0.0898 | 0.0771 | 0.0614 | 0.0761 | 0.01161579
1920 | 0.0809 | 0.0704 | 0.0546 | 0.06863333 | 0.01080936
2040 | 0.0738 | 0.0647 | 0.0495 | 0.06266667 | 0.01002408
2300 | 0.0633 | 0.0548 | 0.0406 | 0.0529 | 0.009364116
2560 | 0.0559 | 0.0478 | 0.0352 | 0.0463 | 0.008517042
2810 | 0.0518 | 0.0433 | 0.0309 | 0.042 | 0.008581764
3070 | 0.0488 | 0.0396 | 0.0279 | 0.03876667 | 0.008552712
3320 | 0.0459 | 0.0373 | 0.0253 | 0.03616667 | 0.008448011
3580 | 0.044 | 0.0362 | 0.0227 | 0.0343 | 0.008798864
3840 | 0.0413 | 0.0359 | 0.0213 | 0.03283333 | 0.008448011
4090 | 0.0387 | 0.0351 | 0.0204 | 0.0314 | 0.007915807
4600 | 0.0355 | 0.0341 | 0.0166 | 0.02873333 | 0.008598579
5120 | 0.0322 | 0.0326 | 0.0147 | 0.0265 | 0.008345458
5630 | 0.0306 | 0.0297 | 0.0145 | 0.02493333 | 0.007386625
6140 | 0.029 | 0.0275 | 0.0151 | 0.02386667 | 0.006229143
6650 | 0.0269 | 0.0284 | 0.0151 | 0.02346667 | 0.005947735
7160 | 0.0284 | 0.0284 | 0.0145 | 0.02376667 | 0.006552523
7680 | 0.0304 | 0.0258 | 0.0149 | 0.0237 | 0.006499744
8190 | 0.0304 | 0.0247 | 0.015 | 0.02336667 | 0.006357323
9210 | 0.0264 | 0.0232 | 0.0151 | 0.02156667 | 0.004755582
10200 | 0.0245 | 0.0236 | 0.0161 | 0.0214 | 0.003765634
11300 | 0.0267 | 0.0255 | 0.0161 | 0.02276667 | 0.004739433
12300 | 0.0267 | 0.0255 | 0.0172 | 0.02313333 | 0.004224005
13300 | 0.0256 | 0.0257 | 0.0193 | 0.02353333 | 0.002993697
14300 | 0.0256 | 0.0263 | 0.017 | 0.02296667 | 0.004228738
15400 | 0.0258 | 0.0264 | 0.0162 | 0.0228 | 0.004673329
16400 | 0.0254 | 0.0253 | 0.0165 | 0.0224 | 0.00417213
18400 | 0.0261 | 0.0244 | 0.0152 | 0.0219 | 0.00478818
20500 | 0.0256 | 0.0212 | 0.014 | 0.02026667 | 0.004781446
22500 | 0.0258 | 0.0219 | 0.0166 | 0.02143333 | 0.003770352
24600 | 0.0221 | 0.0219 | 0.0168 | 0.02026667 | 0.002452663
26600 | 0.0215 | 0.0201 | 0.0155 | 0.01903333 | 0.002562984
28700 | 0.019 | 0.0202 | 0.0109 | 0.0167 | 0.004130375
30700 | 0.022 | 0.0226 | 0.0136 | 0.0194 | 0.004108528
32800 | 0.0224 | 0.0212 | 0.0131 | 0.0189 | 0.004130375
36900 | 0.0168 | 0.02 | 0.0124 | 0.0164 | 0.003115552
41000 | 0.0181 | 0.0182 | 0.0102 | 0.0155 | 0.003747888
45100 | 0.0222 | 0.0208 | 0.01 | 0.01766667 | 0.005451198
49100 | 0.0182 | 0.0203 | 0.00906 | 0.01585333 | 0.004879517
53200 | 0.0152 | 0.0199 | 0.0111 | 0.0154 | 0.003595367
57300 | 0.0182 | 0.0194 | 0.00739 | 0.01499667 | 0.00540099
61400 | 0.015 | 0.0183 | 0.00806 | 0.01378667 | 0.004267594
65500 | 0.0151 | 0.0178 | 0.00833 | 0.01374333 | 0.003983351
73700 | 0.0152 | 0.017 | 0.00916 | 0.01378667 | 0.003353062
81900 | 0.0128 | 0.0146 | 0.00514 | 0.01084667 | 0.004101588
90100 | 0.0132 | 0.0134 | 0.00608 | 0.01089333 | 0.00340452
98300 | 0.0179 | 0.0136 | 0.00613 | 0.01254333 | 0.004862827
106000 | 0.0107 | 0.0115 | 0.00473 | 0.008976667 | 0.003020556
115000 | 0.0102 | 0.0146 | 0.00449 | 0.009763333 | 0.004138924
123000 | 0.011 | 0.0132 | 0.00821 | 0.01080333 | 0.0020419
131000 | 0.0125 | 0.0121 | 0.00518 | 0.009926667 | 0.00336037
147000 | 0.0133 | 0.0134 | 0.00441 | 0.01037 | 0.004214554
164000 | 0.0109 | 0.0112 | 0.00409 | 0.00873 | 0.003283261
180000 | 0.0106 | 0.012 | 0.00364 | 0.008746667 | 0.003655911
197000 | 0.0101 | 0.0117 | 0.00306 | 0.008286667 | 0.003753091
213000 | 0.0117 | 0.0109 | 0.00265 | 0.008416667 | 0.004090708
229000 | 0.0108 | 0.0105 | 0.00319 | 0.008163333 | 0.00351881
246000 | 0.00974 | 0.00942 | 0.00227 | 0.007143333 | 0.003448442
262000 | 0.00921 | 0.00738 | 0.00258 | 0.00639 | 0.002795747
295000 | 0.00758 | 0.00642 | 0.00134 | 0.005113333 | 0.00270985
328000 | 0.00775 | 0.00825 | 0.00136 | 0.005786667 | 0.003136775
360000 | 0.00756 | 0.00709 | 0.00202 | 0.005556667 | 0.002508151
393000 | 0.00524 | 0.00659 | 0.00211 | 0.004646667 | 0.001876456
426000 | 0.00426 | 0.00608 | 0.00187 | 0.00407 | 0.001723968
459000 | 0.00464 | 0.00541 | 0.0029 | 0.004316667 | 0.001049899
492000 | 0.00424 | 0.00497 | 0.00349 | 0.004233333 | 0.0006042259
524000 | 0.00284 | 0.00499 | 0.00283 | 0.003553333 | 0.001015885
590000 | 0.000657 | 0.00622 | 0.00299 | 0.003289 | 0.002280905
655000 | 0.000986 | 0.00604 | 0.00342 | 0.003482 | 0.002063753
721000 | 0.000905 | 0.00482 | 0.00214 | 0.002621667 | 0.001634178
786000 | 0.00153 | 0.00484 | 0.000996 | 0.002455333 | 0.001700248
852000 | 0.00192 | 0.00442 | 0.00226 | 0.002866667 | 0.001107108
918000 | 0.00139 | 0.00512 | 0.00204 | 0.00285 | 0.001626919
983000 | 0.00111 | 0.00501 | 0.00173 | 0.002616667 | 0.001711166
1050000 | 0.00142 | 0.00261 | 0.00151 | 0.001846667 | 0.0005410073
1180000 | 0.000809 | 0.00231 | 0.0015 | 0.001539667 | 0.0006134223
1310000 | 0.002 | 0.00215 | 0.0018 | 0.001983333 | 0.0001433721
1440000 | 0.000702 | 0.00362 | 0.00133 | 0.001884 | 0.001254025
1570000 | 0.000686 | 0.0027 | 0.00185 | 0.001745333 | 0.0008255363
1700000 | 0.00171 | 0.00345 | 0.00047 | 0.001876667 | 0.001222275
1840000 | 0.00179 | 0.00209 | 0.00194 | 0.00194 | 0.0001224745
1970000 | 0.0015 | 0.00184 | 0.00212 | 0.00182 | 0.0002535087
2100000 | 0.00129 | 0.00145 | 0.00157 | 0.001436667 | 0.0001146977
2360000 | 0.00229 | 0.00099 | 0.00119 | 0.00149 | 0.0005715476
2620000 | 0.00439 | 0.00304 | 0.00181 | 0.00308 | 0.00105366
2880000 | 0.00413 | 0.00275 | 0.00132 | 0.002733333 | 0.001147238
3150000 | 0.00424 | 0.00136 | 0.000653 | 0.002084333 | 0.001551373
3410000 | 0.00173 | 0.00132 | 0.00101 | 0.001353333 | 0.0002948823
3670000 | 0.00264 | 0.00106 | 0.000815 | 0.001505 | 0.0008087748
3930000 | 0.0013 | 0.00122 | 0.000983 | 0.001167667 | 0.0001346015
4190000 | 0 | 0 | 0 | 0 | 0
4720000 | 0 | 0 | 0 | 0 | 0
5240000 | 0 | 0 | 0 | 0 | 0
5770000 | 0 | 0 | 0 | 0 | 0
6290000 | 0 | 0 | 0 | 0 | 0
6820000 | 0 | 0 | 0 | 0 | 0
7340000 | 0 | 0 | 0 | 0 | 0
7860000 | 0 | 0 | 0 | 0 | 0
8390000 | 0 | 0 | 0 | 0 | 0
9440000 | 0 | 0 | 0 | 0 | 0
10500000 | 0 | 0 | 0 | 0 | 0
11500000 | 0 | 0 | 0 | 0 | 0
12600000 | 0 | 0 | 0 | 0 | 0
13600000 | 0 | 0 | 0 | 0 | 0
14700000 | 0 | 0 | 0 | 0 | 0
15700000 | 0 | 0 | 0 | 0 | 0
16800000 | 0 | 0 | 0 | 0 | 0
18900000 | 0 | 0 | 0 | 0 | 0
21000000 | 0 | 0 | 0 | 0 | 0
23100000 | 0 | 0 | 0 | 0 | 0
25200000 | 0 | 0 | 0 | 0 | 0
27300000 | 0 | 0 | 0 | 0 | 0
29400000 | 0 | 0 | 0 | 0 | 0
31500000 | 0 | 0 | 0 | 0 | 0
33600000 | 0 | 0 | 0 | 0 | 0
37700000 | 0 | 0 | 0 | 0 | 0
41900000 | 0 | 0 | 0 | 0 | 0
46100000 | 0 | 0 | 0 | 0 | 0
50300000 | 0 | 0 | 0 | 0 | 0
54500000 | 0 | 0 | 0 | 0 | 0
58700000 | 0 | 0 | 0 | 0 | 0