## Sheet1
X Lag Time | Record 1: JJ1 1 200r 10m A 1 1 | Record 2: JJ1 1 200r 10m A 1 2 | Record 3: JJ1 1 200r 10m A 1 3 | avg | std
0.5 | 0.875 | 0.86 | 0.871 | 0.8686667 | 0.006342099
1 | 0.877 | 0.863 | 0.873 | 0.871 | 0.005887841
1.5 | 0.872 | 0.858 | 0.868 | 0.866 | 0.005887841
2 | 0.868 | 0.851 | 0.863 | 0.8606667 | 0.007133645
2.5 | 0.862 | 0.847 | 0.857 | 0.8553333 | 0.006236096
3 | 0.859 | 0.842 | 0.854 | 0.8516667 | 0.007133645
3.5 | 0.856 | 0.838 | 0.849 | 0.8476667 | 0.007408704
4 | 0.852 | 0.834 | 0.845 | 0.8436667 | 0.007408704
4.5 | 0.848 | 0.83 | 0.841 | 0.8396667 | 0.007408704
5.5 | 0.842 | 0.822 | 0.834 | 0.8326667 | 0.008219219
6.5 | 0.835 | 0.815 | 0.827 | 0.8256667 | 0.008219219
7.5 | 0.829 | 0.808 | 0.821 | 0.8193333 | 0.008653837
8.5 | 0.823 | 0.801 | 0.814 | 0.8126667 | 0.009030811
9.5 | 0.817 | 0.796 | 0.808 | 0.807 | 0.008602325
10.5 | 0.812 | 0.789 | 0.803 | 0.8013333 | 0.00946338
11.5 | 0.807 | 0.784 | 0.797 | 0.796 | 0.009416298
12.5 | 0.802 | 0.778 | 0.792 | 0.7906667 | 0.009843215
14.5 | 0.793 | 0.767 | 0.781 | 0.7803333 | 0.01062492
16.5 | 0.783 | 0.757 | 0.772 | 0.7706667 | 0.01065624
18.5 | 0.775 | 0.748 | 0.762 | 0.7616667 | 0.01102522
20.5 | 0.767 | 0.738 | 0.754 | 0.753 | 0.0118603
22.5 | 0.758 | 0.73 | 0.745 | 0.7443333 | 0.01144067
24.5 | 0.751 | 0.721 | 0.737 | 0.7363333 | 0.01225652
26.5 | 0.744 | 0.713 | 0.729 | 0.7286667 | 0.01265789
28.5 | 0.737 | 0.706 | 0.722 | 0.7216667 | 0.01265789
32.5 | 0.724 | 0.691 | 0.709 | 0.708 | 0.01349074
36.5 | 0.712 | 0.677 | 0.696 | 0.695 | 0.01430618
40.5 | 0.701 | 0.666 | 0.684 | 0.6836667 | 0.01429063
44.5 | 0.691 | 0.654 | 0.673 | 0.6726667 | 0.01510703
48.5 | 0.681 | 0.644 | 0.663 | 0.6626667 | 0.01510703
52.5 | 0.672 | 0.634 | 0.653 | 0.653 | 0.01551344
56.5 | 0.663 | 0.625 | 0.644 | 0.644 | 0.01551344
60.5 | 0.656 | 0.616 | 0.636 | 0.636 | 0.01632993
68.5 | 0.641 | 0.601 | 0.621 | 0.621 | 0.01632993
76.5 | 0.629 | 0.586 | 0.607 | 0.6073333 | 0.01755626
84.5 | 0.617 | 0.573 | 0.595 | 0.595 | 0.01796292
92.5 | 0.606 | 0.562 | 0.583 | 0.5836667 | 0.01796911
101 | 0.596 | 0.551 | 0.573 | 0.5733333 | 0.01837269
109 | 0.587 | 0.541 | 0.563 | 0.5636667 | 0.01878534
117 | 0.578 | 0.531 | 0.553 | 0.554 | 0.01920069
125 | 0.571 | 0.522 | 0.545 | 0.546 | 0.02001666
141 | 0.555 | 0.506 | 0.529 | 0.53 | 0.02001666
157 | 0.541 | 0.491 | 0.514 | 0.5153333 | 0.02043418
173 | 0.528 | 0.476 | 0.5 | 0.5013333 | 0.02124984
189 | 0.515 | 0.463 | 0.487 | 0.4883333 | 0.02124984
205 | 0.502 | 0.45 | 0.474 | 0.4753333 | 0.02124984
221 | 0.491 | 0.437 | 0.461 | 0.463 | 0.02209072
237 | 0.479 | 0.425 | 0.449 | 0.451 | 0.02209072
253 | 0.468 | 0.414 | 0.438 | 0.44 | 0.02209072
285 | 0.448 | 0.392 | 0.417 | 0.419 | 0.0229056
317 | 0.429 | 0.372 | 0.396 | 0.399 | 0.02336664
349 | 0.411 | 0.354 | 0.378 | 0.381 | 0.02336664
381 | 0.393 | 0.336 | 0.36 | 0.363 | 0.02336664
413 | 0.378 | 0.319 | 0.344 | 0.347 | 0.02417988
445 | 0.363 | 0.303 | 0.328 | 0.3313333 | 0.02460804
477 | 0.348 | 0.289 | 0.313 | 0.3166667 | 0.02422579
509 | 0.335 | 0.275 | 0.299 | 0.303 | 0.02465766
573 | 0.309 | 0.25 | 0.273 | 0.2773333 | 0.02428077
637 | 0.286 | 0.227 | 0.251 | 0.2546667 | 0.02422579
701 | 0.266 | 0.208 | 0.231 | 0.235 | 0.02384673
765 | 0.247 | 0.19 | 0.212 | 0.2163333 | 0.02347102
829 | 0.23 | 0.174 | 0.197 | 0.2003333 | 0.02298309
893 | 0.215 | 0.16 | 0.182 | 0.1856667 | 0.02260285
957 | 0.2 | 0.148 | 0.169 | 0.1723333 | 0.02135936
1020 | 0.188 | 0.137 | 0.157 | 0.1606667 | 0.02098147
1150 | 0.167 | 0.117 | 0.136 | 0.14 | 0.02060744
1280 | 0.149 | 0.102 | 0.119 | 0.1233333 | 0.01943079
1400 | 0.133 | 0.088 | 0.105 | 0.1086667 | 0.01855323
1530 | 0.12 | 0.0774 | 0.0939 | 0.0971 | 0.01753796
1660 | 0.109 | 0.0687 | 0.0844 | 0.08736667 | 0.0165856
1790 | 0.0995 | 0.062 | 0.0765 | 0.07933333 | 0.01543985
1920 | 0.0918 | 0.0557 | 0.0697 | 0.0724 | 0.01486091
2040 | 0.0854 | 0.0506 | 0.0631 | 0.06636667 | 0.01439359
2300 | 0.073 | 0.0416 | 0.0537 | 0.0561 | 0.01293084
2560 | 0.0644 | 0.0345 | 0.0476 | 0.04883333 | 0.01223774
2810 | 0.0578 | 0.0307 | 0.0428 | 0.04376667 | 0.01108462
3070 | 0.0543 | 0.027 | 0.0392 | 0.04016667 | 0.01116612
3320 | 0.0522 | 0.0244 | 0.0367 | 0.03776667 | 0.01137434
3580 | 0.0508 | 0.0231 | 0.0332 | 0.0357 | 0.01144581
3840 | 0.0505 | 0.0212 | 0.0291 | 0.0336 | 0.01237767
4090 | 0.0491 | 0.0203 | 0.0262 | 0.03186667 | 0.01242158
4600 | 0.0455 | 0.0179 | 0.022 | 0.02846667 | 0.01216014
5120 | 0.0421 | 0.0173 | 0.0211 | 0.02683333 | 0.01090606
5630 | 0.0404 | 0.0153 | 0.0216 | 0.02576667 | 0.01066219
6140 | 0.0393 | 0.0122 | 0.0233 | 0.02493333 | 0.01112365
6650 | 0.0373 | 0.0114 | 0.0248 | 0.0245 | 0.01057576
7160 | 0.0376 | 0.0144 | 0.0241 | 0.02536667 | 0.009513616
7680 | 0.0353 | 0.0161 | 0.0208 | 0.02406667 | 0.008171631
8190 | 0.0329 | 0.0153 | 0.0174 | 0.02186667 | 0.007848708
9210 | 0.0306 | 0.0124 | 0.0171 | 0.02003333 | 0.0077142
10200 | 0.0276 | 0.0105 | 0.0177 | 0.0186 | 0.007009993
11300 | 0.0262 | 0.0104 | 0.0132 | 0.0166 | 0.006883797
12300 | 0.029 | 0.0117 | 0.0152 | 0.01863333 | 0.007468303
13300 | 0.0305 | 0.0108 | 0.0154 | 0.0189 | 0.00841467
14300 | 0.0288 | 0.00939 | 0.0152 | 0.01779667 | 0.008134045
15400 | 0.0284 | 0.00679 | 0.0141 | 0.01643 | 0.008974768
16400 | 0.0282 | 0.00903 | 0.0133 | 0.01684333 | 0.008217406
18400 | 0.0269 | 0.00961 | 0.0121 | 0.01620333 | 0.00763169
20500 | 0.0245 | 0.00902 | 0.014 | 0.01584 | 0.006452224
22500 | 0.0206 | 0.00955 | 0.0124 | 0.01418333 | 0.004684075
24600 | 0.0248 | 0.00527 | 0.0133 | 0.01445667 | 0.008014929
26600 | 0.0215 | 0.00596 | 0.0118 | 0.01308667 | 0.006409084
28700 | 0.0194 | 0.00733 | 0.0127 | 0.01314333 | 0.004937518
30700 | 0.0191 | 0.00795 | 0.014 | 0.01368333 | 0.004557472
32800 | 0.0191 | 0.00725 | 0.0111 | 0.01248333 | 0.004935641
36900 | 0.0187 | 0.00679 | 0.0116 | 0.01236333 | 0.004892105
41000 | 0.0199 | 0.00651 | 0.00953 | 0.01198 | 0.005734393
45100 | 0.0177 | 0.00506 | 0.00824 | 0.01033333 | 0.00536836
49100 | 0.0185 | 0.00615 | 0.0104 | 0.01168333 | 0.005122879
53200 | 0.0171 | 0.00711 | 0.0137 | 0.01263667 | 0.00414713
57300 | 0.0183 | 0.00631 | 0.0139 | 0.01283667 | 0.004952308
61400 | 0.0211 | 0.00643 | 0.00999 | 0.01250667 | 0.006247796
65500 | 0.0196 | 0.00524 | 0.00988 | 0.01157333 | 0.005983474
73700 | 0.0182 | 0.00503 | 0.00728 | 0.01017 | 0.005751887
81900 | 0.0148 | 0.00455 | 0.0083 | 0.009216667 | 0.004234449
90100 | 0.0166 | 0.00463 | 0.0106 | 0.01061 | 0.004886737
98300 | 0.0196 | 0.00402 | 0.00966 | 0.01109333 | 0.006440752
106000 | 0.0179 | 0.00329 | 0.00741 | 0.009533333 | 0.006150579
115000 | 0.0183 | 0.00436 | 0.00536 | 0.00934 | 0.006348816
123000 | 0.0182 | 0.00452 | 0.00551 | 0.00941 | 0.006228595
131000 | 0.0155 | 0.0045 | 0.00615 | 0.008716667 | 0.00484361
147000 | 0.0191 | 0.00445 | 0.00554 | 0.009696667 | 0.006664034
164000 | 0.0162 | 0.00503 | 0.00543 | 0.008886667 | 0.005173885
180000 | 0.0137 | 0.00418 | 0.00617 | 0.008016667 | 0.004100019
197000 | 0.0148 | 0.00444 | 0.00654 | 0.008593333 | 0.004471728
213000 | 0.0154 | 0.00449 | 0.005 | 0.008296667 | 0.005027129
229000 | 0.0115 | 0.00413 | 0.00507 | 0.0069 | 0.003275251
246000 | 0.0144 | 0.00274 | 0.004 | 0.007046667 | 0.005224974
262000 | 0.0133 | 0.00297 | 0.00512 | 0.00713 | 0.004450266
295000 | 0.0125 | 0.00302 | 0.00527 | 0.00693 | 0.00404428
328000 | 0.0099 | 0.00346 | 0.00329 | 0.00555 | 0.003076697
360000 | 0.00927 | 0.00297 | 0.00661 | 0.006283333 | 0.002582316
393000 | 0.0107 | 0.00501 | 0.00574 | 0.00715 | 0.002527858
426000 | 0.0105 | 0.00302 | 0.00479 | 0.006103333 | 0.003191785
459000 | 0.00953 | 0.00221 | 0.00488 | 0.00554 | 0.003024599
492000 | 0.0066 | 0.00245 | 0.00466 | 0.00457 | 0.001695425
524000 | 0.00677 | 0.00614 | 0.00334 | 0.005416667 | 0.001490779
590000 | 0.00667 | 0.00547 | 0.00218 | 0.004773333 | 0.001898075
655000 | 0.00603 | 0.00437 | 0.00199 | 0.00413 | 0.001658031
721000 | 0.00494 | 0.00488 | 0.00278 | 0.0042 | 0.00100439
786000 | 0.00443 | 0.00593 | 0.00314 | 0.0045 | 0.001140088
852000 | 0.00402 | 0.00612 | 0.00309 | 0.00441 | 0.001267359
918000 | 0.00172 | 0.00483 | 0.00209 | 0.00288 | 0.001387107
983000 | 0.00136 | 0.00642 | 0.00051 | 0.002763333 | 0.002608835
1050000 | 0.00191 | 0.000903 | 0.00237 | 0.001727667 | 0.0006126208
1180000 | 0.00367 | 0.000347 | 0.00296 | 0.002325667 | 0.001428838
1310000 | 0.00239 | 0.00121 | 0.00329 | 0.002296667 | 0.0008517172
1440000 | 0.00219 | 0.000614 | 0.00257 | 0.001791333 | 0.0008468315
1570000 | 0.000513 | 0.000623 | 0.00384 | 0.001658667 | 0.001543089
1700000 | 0 | 0.00205 | 0.005 | 0.00235 | 0.002052235
1840000 | 0.000483 | 0.000431 | 0.00211 | 0.001008 | 0.0007795208
1970000 | 0.00183 | 0.00108 | 0.00173 | 0.001546667 | 0.000332499
2100000 | 0.00188 | 0.00126 | 0.0042 | 0.002446667 | 0.001265368
2360000 | 0.000648 | 0.00157 | 0.00549 | 0.002569333 | 0.002099245
2620000 | 0.00132 | 0.00274 | 0.00348 | 0.002513333 | 0.0008962639
2880000 | 0.00131 | 0.0023 | 0.0022 | 0.001936667 | 0.0004449969
3150000 | 0 | 0.00154 | 0.00413 | 0.00189 | 0.001704132
3410000 | 0.000999 | 0.00267 | 0.00559 | 0.003086333 | 0.001897247
3670000 | 0.000272 | 0.00218 | 0.00452 | 0.002324 | 0.001737225
3930000 | 0.000418 | 0.00256 | 0.00471 | 0.002562667 | 0.001752203
4190000 | 0 | 0 | 0 | 0 | 0
4720000 | 0 | 0 | 0 | 0 | 0
5240000 | 0 | 0 | 0 | 0 | 0
5770000 | 0 | 0 | 0 | 0 | 0
6290000 | 0 | 0 | 0 | 0 | 0
6820000 | 0 | 0 | 0 | 0 | 0
7340000 | 0 | 0 | 0 | 0 | 0
7860000 | 0 | 0 | 0 | 0 | 0
8390000 | 0 | 0 | 0 | 0 | 0
9440000 | 0 | 0 | 0 | 0 | 0
10500000 | 0 | 0 | 0 | 0 | 0
11500000 | 0 | 0 | 0 | 0 | 0
12600000 | 0 | 0 | 0 | 0 | 0
13600000 | 0 | 0 | 0 | 0 | 0
14700000 | 0 | 0 | 0 | 0 | 0
15700000 | 0 | 0 | 0 | 0 | 0
16800000 | 0 | 0 | 0 | 0 | 0
18900000 | 0 | 0 | 0 | 0 | 0
21000000 | 0 | 0 | 0 | 0 | 0
23100000 | 0 | 0 | 0 | 0 | 0
25200000 | 0 | 0 | 0 | 0 | 0
27300000 | 0 | 0 | 0 | 0 | 0
29400000 | 0 | 0 | 0 | 0 | 0
31500000 | 0 | 0 | 0 | 0 | 0
33600000 | 0 | 0 | 0 | 0 | 0
37700000 | 0 | 0 | 0 | 0 | 0
41900000 | 0 | 0 | 0 | 0 | 0
46100000 | 0 | 0 | 0 | 0 | 0
50300000 | 0 | 0 | 0 | 0 | 0
54500000 | 0 | 0 | 0 | 0 | 0
58700000 | 0 | 0 | 0 | 0 | 0