## Sheet1
X Lag Time | Record 13: B2 1 | Record 14: B2 2 | Record 15: B2 3 | avg | std
0.5 | 0.811 | 0.79 | 0.778 | 0.793 | 0.01363818
1 | 0.795 | 0.772 | 0.759 | 0.7753333 | 0.01488474
1.5 | 0.773 | 0.753 | 0.742 | 0.756 | 0.01283225
2 | 0.757 | 0.738 | 0.726 | 0.7403333 | 0.01276279
2.5 | 0.745 | 0.723 | 0.714 | 0.7273333 | 0.01302135
3 | 0.733 | 0.708 | 0.698 | 0.713 | 0.0147196
3.5 | 0.715 | 0.698 | 0.689 | 0.7006667 | 0.01078064
4 | 0.704 | 0.684 | 0.675 | 0.6876667 | 0.01211977
4.5 | 0.695 | 0.674 | 0.665 | 0.678 | 0.01256981
5.5 | 0.673 | 0.653 | 0.644 | 0.6566667 | 0.01211977
6.5 | 0.654 | 0.634 | 0.628 | 0.6386667 | 0.01111555
7.5 | 0.636 | 0.618 | 0.61 | 0.6213333 | 0.010873
8.5 | 0.62 | 0.6 | 0.594 | 0.6046667 | 0.01111555
9.5 | 0.605 | 0.584 | 0.579 | 0.5893333 | 0.0112645
10.5 | 0.588 | 0.571 | 0.565 | 0.5746667 | 0.009741093
11.5 | 0.574 | 0.556 | 0.549 | 0.5596667 | 0.01053038
12.5 | 0.561 | 0.544 | 0.538 | 0.5476667 | 0.009741093
14.5 | 0.537 | 0.519 | 0.515 | 0.5236667 | 0.009568467
16.5 | 0.514 | 0.496 | 0.493 | 0.501 | 0.009273618
18.5 | 0.492 | 0.476 | 0.473 | 0.4803333 | 0.008339997
20.5 | 0.472 | 0.456 | 0.453 | 0.4603333 | 0.008339997
22.5 | 0.453 | 0.438 | 0.434 | 0.4416667 | 0.008178563
24.5 | 0.437 | 0.421 | 0.418 | 0.4253333 | 0.008339997
26.5 | 0.421 | 0.406 | 0.404 | 0.4103333 | 0.007586538
28.5 | 0.406 | 0.391 | 0.39 | 0.3956667 | 0.007318166
32.5 | 0.378 | 0.365 | 0.364 | 0.369 | 0.006377042
36.5 | 0.355 | 0.342 | 0.341 | 0.346 | 0.006377042
40.5 | 0.333 | 0.321 | 0.322 | 0.3253333 | 0.005436502
44.5 | 0.315 | 0.303 | 0.304 | 0.3073333 | 0.005436502
48.5 | 0.299 | 0.288 | 0.289 | 0.292 | 0.004966555
52.5 | 0.285 | 0.274 | 0.275 | 0.278 | 0.004966555
56.5 | 0.271 | 0.262 | 0.263 | 0.2653333 | 0.004027682
60.5 | 0.26 | 0.251 | 0.252 | 0.2543333 | 0.004027682
68.5 | 0.24 | 0.232 | 0.234 | 0.2353333 | 0.003399346
76.5 | 0.224 | 0.217 | 0.22 | 0.2203333 | 0.002867442
84.5 | 0.211 | 0.206 | 0.207 | 0.208 | 0.002160247
92.5 | 0.2 | 0.195 | 0.197 | 0.1973333 | 0.002054805
101 | 0.191 | 0.187 | 0.189 | 0.189 | 0.001632993
109 | 0.184 | 0.181 | 0.182 | 0.1823333 | 0.001247219
117 | 0.178 | 0.175 | 0.176 | 0.1763333 | 0.001247219
125 | 0.172 | 0.171 | 0.171 | 0.1713333 | 0.0004714045
141 | 0.163 | 0.161 | 0.164 | 0.1626667 | 0.001247219
157 | 0.156 | 0.155 | 0.157 | 0.156 | 0.0008164966
173 | 0.151 | 0.149 | 0.152 | 0.1506667 | 0.001247219
189 | 0.145 | 0.144 | 0.148 | 0.1456667 | 0.001699673
205 | 0.141 | 0.14 | 0.143 | 0.1413333 | 0.001247219
221 | 0.137 | 0.136 | 0.14 | 0.1376667 | 0.001699673
237 | 0.133 | 0.133 | 0.136 | 0.134 | 0.001414214
253 | 0.13 | 0.129 | 0.132 | 0.1303333 | 0.001247219
285 | 0.124 | 0.123 | 0.126 | 0.1243333 | 0.001247219
317 | 0.119 | 0.117 | 0.121 | 0.119 | 0.001632993
349 | 0.113 | 0.113 | 0.115 | 0.1136667 | 0.000942809
381 | 0.108 | 0.108 | 0.11 | 0.1086667 | 0.000942809
413 | 0.104 | 0.103 | 0.105 | 0.104 | 0.0008164966
445 | 0.0996 | 0.0979 | 0.0998 | 0.0991 | 0.0008524475
477 | 0.0948 | 0.0932 | 0.0955 | 0.0945 | 0.0009626353
509 | 0.0901 | 0.0889 | 0.0917 | 0.09023333 | 0.001146977
573 | 0.0821 | 0.0815 | 0.0843 | 0.08263333 | 0.001203698
637 | 0.0767 | 0.0743 | 0.0766 | 0.07586667 | 0.001108553
701 | 0.0709 | 0.0678 | 0.0705 | 0.06973333 | 0.001376792
765 | 0.066 | 0.0621 | 0.0643 | 0.06413333 | 0.001596524
829 | 0.0604 | 0.0562 | 0.0588 | 0.05846667 | 0.001730767
893 | 0.0561 | 0.0516 | 0.0543 | 0.054 | 0.001849324
957 | 0.0518 | 0.0478 | 0.0503 | 0.04996667 | 0.001649916
1020 | 0.0483 | 0.0453 | 0.0477 | 0.0471 | 0.001296148
1150 | 0.0408 | 0.039 | 0.0405 | 0.0401 | 0.0007874008
1280 | 0.0353 | 0.0333 | 0.036 | 0.03486667 | 0.001144067
1400 | 0.0311 | 0.0292 | 0.0304 | 0.03023333 | 0.0007845735
1530 | 0.0268 | 0.0259 | 0.0266 | 0.02643333 | 0.0003858612
1660 | 0.0235 | 0.0224 | 0.0236 | 0.02316667 | 0.0005436502
1790 | 0.0201 | 0.0198 | 0.0212 | 0.02036667 | 0.000601849
1920 | 0.0194 | 0.0178 | 0.0182 | 0.01846667 | 0.0006798693
2040 | 0.0172 | 0.0161 | 0.0164 | 0.01656667 | 0.0004642796
2300 | 0.0136 | 0.0129 | 0.0131 | 0.0132 | 0.000294392
2560 | 0.012 | 0.0111 | 0.0113 | 0.01146667 | 0.0003858612
2810 | 0.0113 | 0.00929 | 0.011 | 0.01053 | 0.0008853248
3070 | 0.0104 | 0.00822 | 0.0101 | 0.009573333 | 0.0009647567
3320 | 0.00946 | 0.00727 | 0.00846 | 0.008396667 | 0.0008951846
3580 | 0.00983 | 0.0071 | 0.00849 | 0.008473333 | 0.00111458
3840 | 0.01 | 0.00739 | 0.00718 | 0.00819 | 0.001282731
4090 | 0.0094 | 0.00737 | 0.00753 | 0.0081 | 0.0009215567
4600 | 0.0085 | 0.00727 | 0.00614 | 0.007303333 | 0.0009637542
5120 | 0.00815 | 0.0064 | 0.00685 | 0.007133333 | 0.0007419943
5630 | 0.00777 | 0.00585 | 0.0061 | 0.006573333 | 0.0008523041
6140 | 0.00646 | 0.00541 | 0.00507 | 0.005646667 | 0.0005916268
6650 | 0.00677 | 0.00536 | 0.00455 | 0.00556 | 0.0009172786
7160 | 0.00776 | 0.00616 | 0.00508 | 0.006333333 | 0.001100949
7680 | 0.00808 | 0.00495 | 0.00427 | 0.005766667 | 0.001659163
8190 | 0.00682 | 0.00497 | 0.00437 | 0.005386667 | 0.001042699
9210 | 0.00676 | 0.00585 | 0.00516 | 0.005923333 | 0.0006552523
10200 | 0.00641 | 0.00626 | 0.00611 | 0.00626 | 0.0001224745
11300 | 0.00636 | 0.00589 | 0.0051 | 0.005783333 | 0.0005198932
12300 | 0.00754 | 0.00644 | 0.00474 | 0.00624 | 0.00115181
13300 | 0.00652 | 0.00583 | 0.00618 | 0.006176667 | 0.0002817012
14300 | 0.00599 | 0.00556 | 0.00609 | 0.00588 | 0.0002299275
15400 | 0.00736 | 0.00627 | 0.00662 | 0.00675 | 0.000454386
16400 | 0.00709 | 0.0058 | 0.00555 | 0.006146667 | 0.0006748004
18400 | 0.00567 | 0.00525 | 0.0058 | 0.005573333 | 0.0002347102
20500 | 0.00534 | 0.00488 | 0.00642 | 0.005546667 | 0.0006454628
22500 | 0.00722 | 0.00446 | 0.00556 | 0.005746667 | 0.00113447
24600 | 0.00723 | 0.00433 | 0.00661 | 0.006056667 | 0.001246898
26600 | 0.00602 | 0.00486 | 0.00613 | 0.00567 | 0.0005745143
28700 | 0.00657 | 0.00508 | 0.00545 | 0.0057 | 0.0006334561
30700 | 0.00699 | 0.00576 | 0.00606 | 0.00627 | 0.0005236411
32800 | 0.00652 | 0.00528 | 0.00525 | 0.005683333 | 0.0005917394
36900 | 0.00755 | 0.00479 | 0.00513 | 0.005823333 | 0.001228802
41000 | 0.00747 | 0.00532 | 0.00527 | 0.00602 | 0.001025508
45100 | 0.00645 | 0.00502 | 0.005 | 0.00549 | 0.0006788716
49100 | 0.00715 | 0.00389 | 0.00446 | 0.005166667 | 0.001421603
53200 | 0.00642 | 0.00449 | 0.00481 | 0.00524 | 0.0008445512
57300 | 0.00605 | 0.00417 | 0.00422 | 0.004813333 | 0.0008746936
61400 | 0.00638 | 0.00466 | 0.00466 | 0.005233333 | 0.0008108158
65500 | 0.00652 | 0.00408 | 0.00419 | 0.00493 | 0.001125196
73700 | 0.00583 | 0.00389 | 0.00338 | 0.004366667 | 0.001055473
81900 | 0.00535 | 0.00354 | 0.00374 | 0.00421 | 0.0008102263
90100 | 0.00654 | 0.00352 | 0.00383 | 0.00463 | 0.001356491
98300 | 0.00552 | 0.00282 | 0.00359 | 0.003976667 | 0.001135674
106000 | 0.00585 | 0.00332 | 0.00326 | 0.004143333 | 0.001207044
115000 | 0.00461 | 0.00297 | 0.00376 | 0.00378 | 0.0006696765
123000 | 0.00562 | 0.00354 | 0.00291 | 0.004023333 | 0.001157939
131000 | 0.0056 | 0.0038 | 0.0031 | 0.004166667 | 0.001053038
147000 | 0.00527 | 0.00347 | 0.00252 | 0.003753333 | 0.001140419
164000 | 0.00521 | 0.00356 | 0.00279 | 0.003853333 | 0.001009499
180000 | 0.00439 | 0.00331 | 0.00302 | 0.003573333 | 0.0005894819
197000 | 0.00517 | 0.0029 | 0.00247 | 0.003513333 | 0.001184521
213000 | 0.00511 | 0.00339 | 0.00216 | 0.003553333 | 0.001209858
229000 | 0.00505 | 0.00316 | 0.002 | 0.003403333 | 0.001256989
246000 | 0.00502 | 0.00257 | 0.00154 | 0.003043333 | 0.001459597
262000 | 0.00443 | 0.00246 | 0.0023 | 0.003063333 | 0.0009685843
295000 | 0.00407 | 0.00297 | 0.00298 | 0.00334 | 0.0005162041
328000 | 0.00446 | 0.00198 | 0.0025 | 0.00298 | 0.001067833
360000 | 0.00448 | 0.00194 | 0.00239 | 0.002936667 | 0.001106657
393000 | 0.00417 | 0.00244 | 0.00205 | 0.002886667 | 0.0009213155
426000 | 0.00349 | 0.00163 | 0.00252 | 0.002546667 | 0.0007595759
459000 | 0.00355 | 0.00189 | 0.00223 | 0.002556667 | 0.0007159764
492000 | 0.00317 | 0.00151 | 0.00221 | 0.002296667 | 0.0006804574
524000 | 0.00356 | 0.00179 | 0.00217 | 0.002506667 | 0.0007608037
590000 | 0.00302 | 0.0012 | 0.00176 | 0.001993333 | 0.0007611103
655000 | 0.00309 | 0.00118 | 0.00148 | 0.001916667 | 0.000838663
721000 | 0.00308 | 0.00165 | 0.00137 | 0.002033333 | 0.0007488806
786000 | 0.00236 | 0.00174 | 0.000984 | 0.001694667 | 0.0005626635
852000 | 0.00285 | 0.00177 | 0.000892 | 0.001837333 | 0.0008007669
918000 | 0.00218 | 0.00135 | 0.00106 | 0.00153 | 0.0004746227
983000 | 0.00167 | 0.00107 | 0.00108 | 0.001273333 | 0.0002805154
1050000 | 0.00125 | 0.00129 | 0.000982 | 0.001174 | 0.0001367431
1180000 | 0.00083 | 0.00174 | 0.00259 | 0.00172 | 0.0007186562
1310000 | 0.000619 | 0.00297 | 0.00196 | 0.001849667 | 0.0009629574
1440000 | 0.000397 | 0.00233 | 0.00167 | 0.001465667 | 0.0008022619
1570000 | 0.000224 | 0.00175 | 0.00217 | 0.001381333 | 0.0008361281
1700000 | 0.00013 | 0.00116 | 0.00214 | 0.001143333 | 0.0008206637
1840000 | 6.21e-05 | 0.00156 | 0.00261 | 0.0014107 | 0.001045519
1970000 | 0.000245 | 0.00102 | 0.0023 | 0.001188333 | 0.0008473521
2100000 | 0.00338 | 0.000498 | 0.000629 | 0.001502333 | 0.001328788
2360000 | 0.00334 | 0.000962 | 0.00109 | 0.001797333 | 0.001092081
2620000 | 0.00336 | 0.000341 | 0.000278 | 0.001326333 | 0.001438249
2880000 | 0.00339 | 0.000362 | 0.000219 | 0.001323667 | 0.001462284
3150000 | 0.00374 | 0.000563 | 9.61e-05 | 0.001466367 | 0.001618962
3410000 | 0.00326 | 0.00166 | 0.000129 | 0.001683 | 0.001278329
3670000 | 0.00374 | 0.00207 | 0.000154 | 0.001988 | 0.001465126
3930000 | 0.0037 | 0.0026 | 0.00212 | 0.002806667 | 0.000661379
4190000 | 0 | 0 | 0 | 0 | 0
4720000 | 0 | 0 | 0 | 0 | 0
5240000 | 0 | 0 | 0 | 0 | 0
5770000 | 0 | 0 | 0 | 0 | 0
6290000 | 0 | 0 | 0 | 0 | 0
6820000 | 0 | 0 | 0 | 0 | 0
7340000 | 0 | 0 | 0 | 0 | 0
7860000 | 0 | 0 | 0 | 0 | 0
8390000 | 0 | 0 | 0 | 0 | 0
9440000 | 0 | 0 | 0 | 0 | 0
10500000 | 0 | 0 | 0 | 0 | 0
11500000 | 0 | 0 | 0 | 0 | 0
12600000 | 0 | 0 | 0 | 0 | 0
13600000 | 0 | 0 | 0 | 0 | 0
14700000 | 0 | 0 | 0 | 0 | 0
15700000 | 0 | 0 | 0 | 0 | 0
16800000 | 0 | 0 | 0 | 0 | 0
18900000 | 0 | 0 | 0 | 0 | 0
21000000 | 0 | 0 | 0 | 0 | 0
23100000 | 0 | 0 | 0 | 0 | 0
25200000 | 0 | 0 | 0 | 0 | 0
27300000 | 0 | 0 | 0 | 0 | 0
29400000 | 0 | 0 | 0 | 0 | 0
31500000 | 0 | 0 | 0 | 0 | 0
33600000 | 0 | 0 | 0 | 0 | 0
37700000 | 0 | 0 | 0 | 0 | 0
41900000 | 0 | 0 | 0 | 0 | 0
46100000 | 0 | 0 | 0 | 0 | 0
50300000 | 0 | 0 | 0 | 0 | 0
54500000 | 0 | 0 | 0 | 0 | 0
58700000 | 0 | 0 | 0 | 0 | 0