## Tabelle1
X Lag Time | Record 4: JJ1 200r 12m S 1 | Record 5: JJ1 200r 12m S 2 | Record 6: JJ1 200r 12m S 3 | avg | std
0.5 | 0.86 | 0.846 | 0.861 | 0.8556667 | 0.006847546
1 | 0.866 | 0.851 | 0.866 | 0.861 | 0.007071068
1.5 | 0.864 | 0.848 | 0.863 | 0.8583333 | 0.007318166
2 | 0.861 | 0.847 | 0.86 | 0.856 | 0.006377042
2.5 | 0.86 | 0.846 | 0.859 | 0.855 | 0.006377042
3 | 0.859 | 0.844 | 0.858 | 0.8536667 | 0.006847546
3.5 | 0.856 | 0.841 | 0.855 | 0.8506667 | 0.006847546
4 | 0.854 | 0.841 | 0.856 | 0.8503333 | 0.006649979
4.5 | 0.853 | 0.838 | 0.854 | 0.8483333 | 0.007318166
5.5 | 0.851 | 0.836 | 0.85 | 0.8456667 | 0.006847546
6.5 | 0.847 | 0.833 | 0.847 | 0.8423333 | 0.006599663
7.5 | 0.845 | 0.83 | 0.845 | 0.84 | 0.007071068
8.5 | 0.842 | 0.828 | 0.842 | 0.8373333 | 0.006599663
9.5 | 0.841 | 0.825 | 0.84 | 0.8353333 | 0.007318166
10.5 | 0.837 | 0.823 | 0.836 | 0.832 | 0.006377042
11.5 | 0.835 | 0.82 | 0.834 | 0.8296667 | 0.006847546
12.5 | 0.833 | 0.817 | 0.832 | 0.8273333 | 0.007318166
14.5 | 0.828 | 0.813 | 0.828 | 0.823 | 0.007071068
16.5 | 0.824 | 0.809 | 0.823 | 0.8186667 | 0.006847546
18.5 | 0.82 | 0.805 | 0.82 | 0.815 | 0.007071068
20.5 | 0.816 | 0.801 | 0.816 | 0.811 | 0.007071068
22.5 | 0.812 | 0.797 | 0.811 | 0.8066667 | 0.006847546
24.5 | 0.808 | 0.794 | 0.807 | 0.803 | 0.006377042
26.5 | 0.805 | 0.79 | 0.804 | 0.7996667 | 0.006847546
28.5 | 0.801 | 0.786 | 0.801 | 0.796 | 0.007071068
32.5 | 0.794 | 0.78 | 0.794 | 0.7893333 | 0.006599663
36.5 | 0.788 | 0.774 | 0.788 | 0.7833333 | 0.006599663
40.5 | 0.783 | 0.768 | 0.781 | 0.7773333 | 0.006649979
44.5 | 0.777 | 0.762 | 0.776 | 0.7716667 | 0.006847546
48.5 | 0.772 | 0.757 | 0.771 | 0.7666667 | 0.006847546
52.5 | 0.767 | 0.752 | 0.766 | 0.7616667 | 0.006847546
56.5 | 0.762 | 0.747 | 0.761 | 0.7566667 | 0.006847546
60.5 | 0.757 | 0.743 | 0.757 | 0.7523333 | 0.006599663
68.5 | 0.749 | 0.734 | 0.748 | 0.7436667 | 0.006847546
76.5 | 0.74 | 0.726 | 0.74 | 0.7353333 | 0.006599663
84.5 | 0.732 | 0.719 | 0.732 | 0.7276667 | 0.006128259
92.5 | 0.725 | 0.712 | 0.725 | 0.7206667 | 0.006128259
101 | 0.718 | 0.705 | 0.718 | 0.7136667 | 0.006128259
109 | 0.711 | 0.698 | 0.712 | 0.707 | 0.006377042
117 | 0.705 | 0.692 | 0.705 | 0.7006667 | 0.006128259
125 | 0.698 | 0.686 | 0.699 | 0.6943333 | 0.005906682
141 | 0.686 | 0.674 | 0.687 | 0.6823333 | 0.005906682
157 | 0.674 | 0.663 | 0.676 | 0.671 | 0.005715476
173 | 0.662 | 0.652 | 0.665 | 0.6596667 | 0.005557777
189 | 0.65 | 0.641 | 0.655 | 0.6486667 | 0.005792716
205 | 0.639 | 0.631 | 0.644 | 0.638 | 0.005354126
221 | 0.629 | 0.62 | 0.634 | 0.6276667 | 0.005792716
237 | 0.617 | 0.61 | 0.624 | 0.617 | 0.005715476
253 | 0.607 | 0.6 | 0.614 | 0.607 | 0.005715476
285 | 0.586 | 0.58 | 0.595 | 0.587 | 0.006164414
317 | 0.565 | 0.561 | 0.576 | 0.5673333 | 0.006342099
349 | 0.545 | 0.543 | 0.558 | 0.5486667 | 0.006649979
381 | 0.526 | 0.524 | 0.54 | 0.53 | 0.007118052
413 | 0.508 | 0.507 | 0.523 | 0.5126667 | 0.007318166
445 | 0.489 | 0.49 | 0.507 | 0.4953333 | 0.008259674
477 | 0.472 | 0.473 | 0.49 | 0.4783333 | 0.008259674
509 | 0.455 | 0.457 | 0.475 | 0.4623333 | 0.008993825
573 | 0.422 | 0.425 | 0.444 | 0.4303333 | 0.009741093
637 | 0.391 | 0.396 | 0.417 | 0.4013333 | 0.0112645
701 | 0.362 | 0.369 | 0.39 | 0.3736667 | 0.01189771
765 | 0.336 | 0.343 | 0.365 | 0.348 | 0.01235584
829 | 0.312 | 0.319 | 0.342 | 0.3243333 | 0.01281492
893 | 0.289 | 0.297 | 0.32 | 0.302 | 0.01314027
957 | 0.269 | 0.277 | 0.3 | 0.282 | 0.01314027
1020 | 0.252 | 0.259 | 0.281 | 0.264 | 0.01235584
1150 | 0.221 | 0.226 | 0.247 | 0.2313333 | 0.0112645
1280 | 0.195 | 0.199 | 0.218 | 0.204 | 0.01003328
1400 | 0.175 | 0.177 | 0.193 | 0.1816667 | 0.008055364
1530 | 0.158 | 0.158 | 0.173 | 0.163 | 0.007071068
1660 | 0.144 | 0.143 | 0.156 | 0.1476667 | 0.005906682
1790 | 0.132 | 0.131 | 0.142 | 0.135 | 0.004966555
1920 | 0.122 | 0.121 | 0.131 | 0.1246667 | 0.004496913
2040 | 0.115 | 0.113 | 0.122 | 0.1166667 | 0.003858612
2300 | 0.101 | 0.0988 | 0.107 | 0.1022667 | 0.003465384
2560 | 0.0906 | 0.0876 | 0.0953 | 0.09116667 | 0.003168947
2810 | 0.0822 | 0.0779 | 0.0869 | 0.08233333 | 0.003675444
3070 | 0.0761 | 0.0695 | 0.0803 | 0.0753 | 0.004445222
3320 | 0.071 | 0.0619 | 0.0743 | 0.06906667 | 0.00524362
3580 | 0.0663 | 0.0557 | 0.0689 | 0.06363333 | 0.005709252
3840 | 0.061 | 0.0513 | 0.0642 | 0.05883333 | 0.005484726
4090 | 0.0569 | 0.0482 | 0.0606 | 0.05523333 | 0.005197649
4600 | 0.0479 | 0.0409 | 0.0554 | 0.04806667 | 0.005920773
5120 | 0.0413 | 0.0352 | 0.0511 | 0.04253333 | 0.00654947
5630 | 0.0397 | 0.0327 | 0.0473 | 0.0399 | 0.005962103
6140 | 0.0393 | 0.0306 | 0.0426 | 0.0375 | 0.00506162
6650 | 0.0349 | 0.0285 | 0.0372 | 0.03353333 | 0.003680882
7160 | 0.0288 | 0.0278 | 0.0321 | 0.02956667 | 0.001837269
7680 | 0.0282 | 0.026 | 0.0302 | 0.02813333 | 0.001715291
8190 | 0.029 | 0.0254 | 0.0311 | 0.0285 | 0.00235372
9210 | 0.0273 | 0.0245 | 0.0313 | 0.0277 | 0.00279046
10200 | 0.0285 | 0.026 | 0.0319 | 0.0288 | 0.002417988
11300 | 0.0313 | 0.0268 | 0.0283 | 0.0288 | 0.001870829
12300 | 0.0327 | 0.0273 | 0.0247 | 0.02823333 | 0.003332
13300 | 0.0302 | 0.0281 | 0.025 | 0.02776667 | 0.002135936
14300 | 0.0268 | 0.029 | 0.0265 | 0.02743333 | 0.00111455
15400 | 0.0258 | 0.0263 | 0.0255 | 0.02586667 | 0.0003299832
16400 | 0.0252 | 0.0207 | 0.0266 | 0.02416667 | 0.002517053
18400 | 0.0252 | 0.0174 | 0.0297 | 0.0241 | 0.005081338
20500 | 0.026 | 0.0187 | 0.0277 | 0.02413333 | 0.003904129
22500 | 0.0212 | 0.0219 | 0.0232 | 0.0221 | 0.0008286535
24600 | 0.0177 | 0.0212 | 0.0232 | 0.0207 | 0.00227303
26600 | 0.0183 | 0.0206 | 0.0258 | 0.02156667 | 0.003137232
28700 | 0.0153 | 0.0169 | 0.0228 | 0.01833333 | 0.003225248
30700 | 0.0173 | 0.0178 | 0.0189 | 0.018 | 0.0006683313
32800 | 0.0204 | 0.0193 | 0.0175 | 0.01906667 | 0.001195361
36900 | 0.0179 | 0.0173 | 0.0189 | 0.01803333 | 0.0006599663
41000 | 0.0187 | 0.0157 | 0.0194 | 0.01793333 | 0.001604854
45100 | 0.0203 | 0.0138 | 0.0203 | 0.01813333 | 0.003064129
49100 | 0.0151 | 0.015 | 0.0157 | 0.01526667 | 0.0003091206
53200 | 0.0142 | 0.0126 | 0.0186 | 0.01513333 | 0.00253684
57300 | 0.01 | 0.0153 | 0.0144 | 0.01323333 | 0.002315647
61400 | 0.0085 | 0.0108 | 0.0168 | 0.01203333 | 0.003498889
65500 | 0.0102 | 0.0122 | 0.0147 | 0.01236667 | 0.001840894
73700 | 0.00881 | 0.00834 | 0.0111 | 0.009416667 | 0.001205663
81900 | 0.00899 | 0.00284 | 0.0118 | 0.007876667 | 0.00374166
90100 | 0.00454 | 0.00492 | 0.00799 | 0.005816667 | 0.001544589
98300 | 0.00587 | 0.000794 | 0.00897 | 0.005211333 | 0.003370176
106000 | 0.00752 | 0.00141 | 0.0132 | 0.007376667 | 0.004814314
115000 | 0.00599 | 0.00347 | 0.0112 | 0.006886667 | 0.003218823
123000 | 0.00627 | 0.00231 | 0.0101 | 0.006226667 | 0.003180402
131000 | 0.00368 | 0.0028 | 0.0112 | 0.005893333 | 0.003769539
147000 | 0.00619 | 0.00258 | 0.0105 | 0.006423333 | 0.003237533
164000 | 0.00536 | 0.00284 | 0.00831 | 0.005503333 | 0.002235417
180000 | 0.00335 | 0.00181 | 0.00973 | 0.004963333 | 0.003428676
197000 | 0.00327 | 0.00097 | 0.00878 | 0.00434 | 0.00327696
213000 | 0.00457 | 0.00062 | 0.0104 | 0.005196667 | 0.004017183
229000 | 0.00567 | 0.00244 | 0.00896 | 0.00569 | 0.002661816
246000 | 0.00465 | 0.00326 | 0.0056 | 0.004503333 | 0.0009609139
262000 | 0.00541 | 0.00141 | 0.00647 | 0.00443 | 0.002178868
295000 | 0.00563 | 0.00121 | 0.00579 | 0.00421 | 0.002122326
328000 | 0.00278 | 0.00168 | 0.00721 | 0.00389 | 0.00239016
360000 | 0.00443 | 0.0011 | 0.00309 | 0.002873333 | 0.001368072
393000 | 0.00541 | 0.00111 | 0.00377 | 0.00343 | 0.001771854
426000 | 0.00633 | 0.00174 | 0.00276 | 0.00361 | 0.001967892
459000 | 0.00754 | 0.00296 | 0.00574 | 0.005413333 | 0.001883991
492000 | 0.00557 | 0.00293 | 0.00369 | 0.004063333 | 0.001109635
524000 | 0.00724 | 0.0032 | 0.00367 | 0.004703333 | 0.001803928
590000 | 0.00611 | 0.00395 | 0.00199 | 0.004016667 | 0.001682643
655000 | 0.00651 | 0.00205 | 0.00112 | 0.003226667 | 0.002352507
721000 | 0.00454 | 0.00191 | 0.00368 | 0.003376667 | 0.001094907
786000 | 0.00517 | 0.00263 | 0.00267 | 0.00349 | 0.001188052
852000 | 0.00674 | 0.00325 | 0.00182 | 0.003936667 | 0.002066435
918000 | 0.00485 | 0.00263 | 0.00557 | 0.00435 | 0.001251239
983000 | 0.00295 | 0.00401 | 0.00593 | 0.004296667 | 0.001233351
1050000 | 0.00552 | 0.00414 | 0.00658 | 0.005413333 | 0.0009989773
1180000 | 0.00564 | 0.000835 | 0.00391 | 0.003461667 | 0.001987085
1310000 | 0.00489 | 0.00253 | 0.00388 | 0.003766667 | 0.0009667931
1440000 | 0.00399 | 0.000717 | 0.00334 | 0.002682333 | 0.001414809
1570000 | 0.00497 | 0.002 | 0.00495 | 0.003973333 | 0.001395381
1700000 | 0.0024 | 0.00194 | 0.00352 | 0.00262 | 0.0006635259
1840000 | 0.00538 | 0.00192 | 0.00664 | 0.004646667 | 0.001995484
1970000 | 0.00637 | 0.00382 | 0.00703 | 0.00574 | 0.001384124
2100000 | 0.00177 | 0.00222 | 0.00154 | 0.001843333 | 0.0002824103
2360000 | 0 | 0.00244 | 0.000594 | 0.001011333 | 0.001038918
2620000 | 0.00017 | 0.0031 | 0.000292 | 0.001187333 | 0.001353376
2880000 | 0.000767 | 0.00249 | 0.000569 | 0.001275333 | 0.0008626944
3150000 | 0.0013 | 0.00133 | 0.000271 | 0.000967 | 0.0004922987
3410000 | 0.00107 | 0.00352 | 0.00232 | 0.002303333 | 0.001000278
3670000 | 0 | 0.00194 | 0.00291 | 0.001616667 | 0.001209803
3930000 | 0.00129 | 0.0044 | 0.00402 | 0.003236667 | 0.001385216
4190000 | 0 | 0 | 0 | 0 | 0
4720000 | 0 | 0 | 0 | 0 | 0
5240000 | 0 | 0 | 0 | 0 | 0
5770000 | 0 | 0 | 0 | 0 | 0
6290000 | 0 | 0 | 0 | 0 | 0
6820000 | 0 | 0 | 0 | 0 | 0
7340000 | 0 | 0 | 0 | 0 | 0
7860000 | 0 | 0 | 0 | 0 | 0
8390000 | 0 | 0 | 0 | 0 | 0
9440000 | 0 | 0 | 0 | 0 | 0
10500000 | 0 | 0 | 0 | 0 | 0
11500000 | 0 | 0 | 0 | 0 | 0
12600000 | 0 | 0 | 0 | 0 | 0
13600000 | 0 | 0 | 0 | 0 | 0
14700000 | 0 | 0 | 0 | 0 | 0
15700000 | 0 | 0 | 0 | 0 | 0
16800000 | 0 | 0 | 0 | 0 | 0
18900000 | 0 | 0 | 0 | 0 | 0
21000000 | 0 | 0 | 0 | 0 | 0
23100000 | 0 | 0 | 0 | 0 | 0
25200000 | 0 | 0 | 0 | 0 | 0
27300000 | 0 | 0 | 0 | 0 | 0
29400000 | 0 | 0 | 0 | 0 | 0
31500000 | 0 | 0 | 0 | 0 | 0
33600000 | 0 | 0 | 0 | 0 | 0
37700000 | 0 | 0 | 0 | 0 | 0
41900000 | 0 | 0 | 0 | 0 | 0
46100000 | 0 | 0 | 0 | 0 | 0
50300000 | 0 | 0 | 0 | 0 | 0
54500000 | 0 | 0 | 0 | 0 | 0
58700000 | 0 | 0 | 0 | 0 | 0