## Sheet1
X Lag Time | Record 13: J11 1 | Record 14: J11 2 | Record 15: J11 3 | avg | std
0.5 | 0.862 | 0.863 | 0.847 | 0.8573333 | 0.007318166
1 | 0.862 | 0.864 | 0.85 | 0.8586667 | 0.006182412
1.5 | 0.859 | 0.863 | 0.844 | 0.8553333 | 0.008178563
2 | 0.856 | 0.859 | 0.843 | 0.8526667 | 0.006944222
2.5 | 0.855 | 0.856 | 0.839 | 0.85 | 0.007788881
3 | 0.854 | 0.853 | 0.835 | 0.8473333 | 0.008730534
3.5 | 0.852 | 0.852 | 0.836 | 0.8466667 | 0.007542472
4 | 0.85 | 0.85 | 0.835 | 0.845 | 0.007071068
4.5 | 0.847 | 0.849 | 0.832 | 0.8426667 | 0.007586538
5.5 | 0.843 | 0.844 | 0.828 | 0.8383333 | 0.007318166
6.5 | 0.841 | 0.843 | 0.824 | 0.836 | 0.008524475
7.5 | 0.838 | 0.841 | 0.822 | 0.8336667 | 0.008339997
8.5 | 0.836 | 0.836 | 0.819 | 0.8303333 | 0.008013877
9.5 | 0.832 | 0.833 | 0.817 | 0.8273333 | 0.007318166
10.5 | 0.83 | 0.831 | 0.813 | 0.8246667 | 0.008259674
11.5 | 0.827 | 0.828 | 0.811 | 0.822 | 0.007788881
12.5 | 0.824 | 0.825 | 0.808 | 0.819 | 0.007788881
14.5 | 0.82 | 0.82 | 0.802 | 0.814 | 0.008485281
16.5 | 0.815 | 0.816 | 0.798 | 0.8096667 | 0.008259674
18.5 | 0.811 | 0.811 | 0.792 | 0.8046667 | 0.008956686
20.5 | 0.805 | 0.807 | 0.789 | 0.8003333 | 0.008055364
22.5 | 0.802 | 0.801 | 0.783 | 0.7953333 | 0.008730534
24.5 | 0.797 | 0.797 | 0.779 | 0.791 | 0.008485281
26.5 | 0.794 | 0.793 | 0.775 | 0.7873333 | 0.008730534
28.5 | 0.79 | 0.79 | 0.771 | 0.7836667 | 0.008956686
32.5 | 0.781 | 0.781 | 0.762 | 0.7746667 | 0.008956686
36.5 | 0.774 | 0.773 | 0.754 | 0.767 | 0.009201449
40.5 | 0.767 | 0.766 | 0.747 | 0.76 | 0.009201449
44.5 | 0.759 | 0.758 | 0.739 | 0.752 | 0.009201449
48.5 | 0.753 | 0.752 | 0.732 | 0.7456667 | 0.009672412
52.5 | 0.747 | 0.745 | 0.725 | 0.739 | 0.00993311
56.5 | 0.739 | 0.738 | 0.718 | 0.7316667 | 0.009672412
60.5 | 0.733 | 0.732 | 0.712 | 0.7256667 | 0.009672412
68.5 | 0.722 | 0.719 | 0.699 | 0.7133333 | 0.01020893
76.5 | 0.71 | 0.707 | 0.687 | 0.7013333 | 0.01020893
84.5 | 0.699 | 0.696 | 0.675 | 0.69 | 0.01067708
92.5 | 0.688 | 0.685 | 0.664 | 0.679 | 0.01067708
101 | 0.678 | 0.674 | 0.653 | 0.6683333 | 0.01096459
109 | 0.668 | 0.664 | 0.642 | 0.658 | 0.01143095
117 | 0.658 | 0.654 | 0.632 | 0.648 | 0.01143095
125 | 0.648 | 0.645 | 0.622 | 0.6383333 | 0.01161417
141 | 0.63 | 0.626 | 0.603 | 0.6196667 | 0.01189771
157 | 0.613 | 0.608 | 0.585 | 0.602 | 0.01219289
173 | 0.596 | 0.591 | 0.567 | 0.5846667 | 0.01265789
189 | 0.58 | 0.574 | 0.551 | 0.5683333 | 0.01249889
205 | 0.564 | 0.558 | 0.534 | 0.552 | 0.01296148
221 | 0.55 | 0.543 | 0.519 | 0.5373333 | 0.01327487
237 | 0.535 | 0.528 | 0.504 | 0.5223333 | 0.01327487
253 | 0.521 | 0.514 | 0.49 | 0.5083333 | 0.01327487
285 | 0.495 | 0.487 | 0.462 | 0.4813333 | 0.01405545
317 | 0.47 | 0.461 | 0.437 | 0.456 | 0.01392839
349 | 0.447 | 0.438 | 0.413 | 0.4326667 | 0.01438363
381 | 0.425 | 0.416 | 0.391 | 0.4106667 | 0.01438363
413 | 0.405 | 0.395 | 0.37 | 0.39 | 0.0147196
445 | 0.385 | 0.376 | 0.351 | 0.3706667 | 0.01438363
477 | 0.366 | 0.358 | 0.332 | 0.352 | 0.01451436
509 | 0.349 | 0.341 | 0.315 | 0.335 | 0.01451436
573 | 0.316 | 0.309 | 0.283 | 0.3026667 | 0.01419703
637 | 0.289 | 0.281 | 0.255 | 0.275 | 0.01451436
701 | 0.264 | 0.256 | 0.231 | 0.2503333 | 0.01405545
765 | 0.242 | 0.234 | 0.209 | 0.2283333 | 0.01405545
829 | 0.221 | 0.214 | 0.189 | 0.208 | 0.0137356
893 | 0.203 | 0.196 | 0.172 | 0.1903333 | 0.01327487
957 | 0.187 | 0.18 | 0.157 | 0.1746667 | 0.01281492
1020 | 0.172 | 0.166 | 0.143 | 0.1603333 | 0.01249889
1150 | 0.146 | 0.141 | 0.119 | 0.1353333 | 0.01172841
1280 | 0.125 | 0.121 | 0.1 | 0.1153333 | 0.01096459
1400 | 0.108 | 0.106 | 0.0849 | 0.09963333 | 0.01044999
1530 | 0.0938 | 0.0928 | 0.0718 | 0.08613333 | 0.01014342
1660 | 0.0826 | 0.0818 | 0.0611 | 0.07516667 | 0.009951996
1790 | 0.0739 | 0.0716 | 0.0517 | 0.06573333 | 0.009967391
1920 | 0.0665 | 0.0637 | 0.0433 | 0.05783333 | 0.01034
2040 | 0.0608 | 0.0578 | 0.0372 | 0.05193333 | 0.01048978
2300 | 0.05 | 0.0481 | 0.0287 | 0.04226667 | 0.00962439
2560 | 0.0421 | 0.0404 | 0.0229 | 0.03513333 | 0.008678069
2810 | 0.0369 | 0.0354 | 0.0178 | 0.03003333 | 0.008671921
3070 | 0.0327 | 0.0314 | 0.0147 | 0.02626667 | 0.00819607
3320 | 0.0295 | 0.0278 | 0.0108 | 0.0227 | 0.008443143
3580 | 0.0261 | 0.0261 | 0.00855 | 0.02025 | 0.008273149
3840 | 0.023 | 0.0249 | 0.00777 | 0.01855667 | 0.007666665
4090 | 0.0208 | 0.0225 | 0.00787 | 0.01705667 | 0.006532923
4600 | 0.0171 | 0.0175 | 0.00788 | 0.01416 | 0.004443632
5120 | 0.0151 | 0.0186 | 0.00867 | 0.01412333 | 0.004112309
5630 | 0.0134 | 0.0195 | 0.00957 | 0.01415667 | 0.004089061
6140 | 0.0119 | 0.0197 | 0.00973 | 0.01377667 | 0.004281093
6650 | 0.0113 | 0.0181 | 0.00963 | 0.01301 | 0.003663177
7160 | 0.0128 | 0.0141 | 0.0106 | 0.0125 | 0.00144453
7680 | 0.0131 | 0.0131 | 0.0112 | 0.01246667 | 0.0008956686
8190 | 0.0127 | 0.0147 | 0.00949 | 0.01229667 | 0.002146009
9210 | 0.0121 | 0.0154 | 0.00722 | 0.01157333 | 0.003360172
10200 | 0.0106 | 0.0169 | 0.00576 | 0.01108667 | 0.004560887
11300 | 0.0106 | 0.0163 | 0.00735 | 0.01141667 | 0.003699174
12300 | 0.0107 | 0.0155 | 0.00802 | 0.01140667 | 0.00309431
13300 | 0.0141 | 0.0145 | 0.00553 | 0.01137667 | 0.004137442
14300 | 0.0124 | 0.016 | 0.00725 | 0.01188333 | 0.003590806
15400 | 0.0106 | 0.0129 | 0.00661 | 0.01003667 | 0.002598594
16400 | 0.0109 | 0.011 | 0.0048 | 0.0089 | 0.002899425
18400 | 0.0116 | 0.0134 | 0.00578 | 0.01026 | 0.003251953
20500 | 0.0119 | 0.0124 | 0.00382 | 0.009373333 | 0.003932102
22500 | 0.00699 | 0.0134 | 0.00354 | 0.007976667 | 0.004085342
24600 | 0.00789 | 0.0162 | 0.00194 | 0.008676667 | 0.005848136
26600 | 0.00873 | 0.0132 | 0.00437 | 0.008766667 | 0.003604926
28700 | 0.00595 | 0.0139 | 0.0044 | 0.008083333 | 0.004161397
30700 | 0.00851 | 0.0111 | 0.0054 | 0.008336667 | 0.002330241
32800 | 0.00806 | 0.0109 | 0.00408 | 0.00768 | 0.002797189
36900 | 0.00768 | 0.00729 | 0.00317 | 0.006046667 | 0.002040332
41000 | 0.00649 | 0.0136 | 0.0024 | 0.007496667 | 0.004627457
45100 | 0.00948 | 0.0109 | 0.00429 | 0.008223333 | 0.00284106
49100 | 0.00561 | 0.00826 | 0.00235 | 0.005406667 | 0.002417028
53200 | 0.0066 | 0.00928 | 0.00296 | 0.00628 | 0.002590032
57300 | 0.00451 | 0.0103 | 0.00233 | 0.005713333 | 0.003363157
61400 | 0.0045 | 0.00708 | 0.0047 | 0.005426667 | 0.001171931
65500 | 0.00448 | 0.00744 | 0.00157 | 0.004496667 | 0.002396446
73700 | 0.00462 | 0.00889 | 0.00413 | 0.00588 | 0.002137771
81900 | 0.00435 | 0.00611 | 0.00295 | 0.00447 | 0.001292852
90100 | 0.00339 | 0.00675 | 0.0039 | 0.00468 | 0.001478445
98300 | 0.00326 | 0.00797 | 0.00275 | 0.00466 | 0.002349766
106000 | 0.00328 | 0.00797 | 0.00209 | 0.004446667 | 0.002538298
115000 | 0.00365 | 0.00387 | 0.00283 | 0.00345 | 0.0004475116
123000 | 0.00415 | 0.00538 | 0.00335 | 0.004293333 | 0.0008349185
131000 | 0.00347 | 0.00607 | 0.00112 | 0.003553333 | 0.002021688
147000 | 0.00422 | 0.00644 | 0.00124 | 0.003966667 | 0.002130436
164000 | 0.00177 | 0.00755 | 0.000762 | 0.003360667 | 0.002990753
180000 | 0.0031 | 0.00613 | 0.00124 | 0.00349 | 0.002015292
197000 | 0.00369 | 0.00693 | 0.00147 | 0.00403 | 0.002241963
213000 | 0.00276 | 0.00459 | 0.00178 | 0.003043333 | 0.001164541
229000 | 0.0032 | 0.00449 | 0.00189 | 0.003193333 | 0.001061456
246000 | 0.00219 | 0.0043 | 0.00151 | 0.002666667 | 0.001187837
262000 | 0.00154 | 0.00448 | 0.00176 | 0.002593333 | 0.001337095
295000 | 0.000208 | 0.00446 | 0.000452 | 0.001706667 | 0.001949447
328000 | 0.000438 | 0.00449 | 0.00207 | 0.002332667 | 0.001664616
360000 | 0.00217 | 0.00515 | 0.00269 | 0.003336667 | 0.001299675
393000 | 0.00277 | 0.00397 | 0.00154 | 0.00276 | 0.0009920685
426000 | 0.00231 | 0.00343 | 0.00218 | 0.00264 | 0.0005611298
459000 | 0.0013 | 0.00204 | 0.00184 | 0.001726667 | 0.0003125522
492000 | 0.00102 | 0.00145 | 0.00215 | 0.00154 | 0.0004656895
524000 | 0.00173 | 0.000548 | 0.00108 | 0.001119333 | 0.0004833503
590000 | 0.000756 | 0.00226 | 0.00153 | 0.001515333 | 0.000614093
655000 | 0.000924 | 0.00211 | 0.00192 | 0.001651333 | 0.0005201188
721000 | 0.00052 | 0.000885 | 0.00207 | 0.001158333 | 0.0006616436
786000 | 0.000438 | 0.000682 | 0.00236 | 0.00116 | 0.0008543551
852000 | 0.000175 | 0.000952 | 0.000845 | 0.0006573333 | 0.0003438472
918000 | 5.03e-05 | 0.00021 | 0.00189 | 0.0007167667 | 0.0008321592
983000 | 0.000485 | 0.00111 | 0.00138 | 0.0009916667 | 0.0003748407
1050000 | 0.0013 | 0.00144 | 0.00135 | 0.001363333 | 5.792716e-05
1180000 | 0.00153 | 0.00103 | 0.000506 | 0.001022 | 0.0004180845
1310000 | 0.00172 | 0.00063 | 0.000859 | 0.001069667 | 0.0004692621
1440000 | 0.00222 | 0.000638 | 0.00095 | 0.001269333 | 0.0006841839
1570000 | 0.00347 | 0.00109 | 0.000791 | 0.001783667 | 0.001198649
1700000 | 0.00315 | 0.00121 | 0.000685 | 0.001681667 | 0.00106016
1840000 | 0.00381 | 0.00135 | 0.000773 | 0.001977667 | 0.001316894
1970000 | 0.00346 | 0.00208 | 0.00103 | 0.00219 | 0.0009950879
2100000 | 0.000968 | 0.000383 | 0.000355 | 0.0005686667 | 0.0002826026
2360000 | 0.00129 | 0.00129 | 0.000377 | 0.0009856667 | 0.0004303923
2620000 | 0.00237 | 0.00168 | 0.00049 | 0.001513333 | 0.0007765021
2880000 | 0.00266 | 0.00147 | 0.000631 | 0.001587 | 0.000832457
3150000 | 0.00149 | 0.00226 | 0.000108 | 0.001286 | 0.0008903138
3410000 | 0.00288 | 0.00172 | 9.22e-05 | 0.001564067 | 0.001143443
3670000 | 0.00469 | 0.000922 | 0 | 0.001870667 | 0.002028793
3930000 | 0.00553 | 0.00155 | 0.000218 | 0.002432667 | 0.002256644
4190000 | 0 | 0 | 0 | 0 | 0
4720000 | 0 | 0 | 0 | 0 | 0
5240000 | 0 | 0 | 0 | 0 | 0
5770000 | 0 | 0 | 0 | 0 | 0
6290000 | 0 | 0 | 0 | 0 | 0
6820000 | 0 | 0 | 0 | 0 | 0
7340000 | 0 | 0 | 0 | 0 | 0
7860000 | 0 | 0 | 0 | 0 | 0
8390000 | 0 | 0 | 0 | 0 | 0
9440000 | 0 | 0 | 0 | 0 | 0
10500000 | 0 | 0 | 0 | 0 | 0
11500000 | 0 | 0 | 0 | 0 | 0
12600000 | 0 | 0 | 0 | 0 | 0
13600000 | 0 | 0 | 0 | 0 | 0
14700000 | 0 | 0 | 0 | 0 | 0
15700000 | 0 | 0 | 0 | 0 | 0
16800000 | 0 | 0 | 0 | 0 | 0
18900000 | 0 | 0 | 0 | 0 | 0
21000000 | 0 | 0 | 0 | 0 | 0
23100000 | 0 | 0 | 0 | 0 | 0
25200000 | 0 | 0 | 0 | 0 | 0
27300000 | 0 | 0 | 0 | 0 | 0
29400000 | 0 | 0 | 0 | 0 | 0
31500000 | 0 | 0 | 0 | 0 | 0
33600000 | 0 | 0 | 0 | 0 | 0
37700000 | 0 | 0 | 0 | 0 | 0
41900000 | 0 | 0 | 0 | 0 | 0
46100000 | 0 | 0 | 0 | 0 | 0
50300000 | 0 | 0 | 0 | 0 | 0
54500000 | 0 | 0 | 0 | 0 | 0
58700000 | 0 | 0 | 0 | 0 | 0