## Tabelle1
X Lag Time | Record 19: C4 1 | Record 20: C4 2 | Record 21: C4 3 | X Intensity | Record 19: C4 1 | Record 20: C4 2 | Record 21: C4 3
0.5 | 0.804 | 0.789 | 0.801 | 0.01 | 0 | 0 | 0
1 | 0.791 | 0.781 | 0.793 | 0.0105 | 0 | 0 | 0
1.5 | 0.78 | 0.768 | 0.776 | 0.011 | 0 | 0 | 0
2 | 0.766 | 0.756 | 0.767 | 0.0115 | 0 | 0 | 0
2.5 | 0.758 | 0.745 | 0.755 | 0.012 | 0 | 0 | 0
3 | 0.746 | 0.734 | 0.747 | 0.0126 | 0 | 0 | 0
3.5 | 0.742 | 0.728 | 0.741 | 0.0132 | 0 | 0 | 0
4 | 0.732 | 0.719 | 0.733 | 0.0138 | 0 | 0 | 0
4.5 | 0.722 | 0.713 | 0.724 | 0.0145 | 0 | 0 | 0
5.5 | 0.706 | 0.697 | 0.707 | 0.0152 | 0 | 0 | 0
6.5 | 0.692 | 0.684 | 0.694 | 0.0159 | 0 | 0 | 0
7.5 | 0.68 | 0.672 | 0.681 | 0.0166 | 0 | 0 | 0
8.5 | 0.666 | 0.659 | 0.67 | 0.0174 | 0 | 0 | 0
9.5 | 0.655 | 0.649 | 0.659 | 0.0182 | 0 | 0 | 0
10.5 | 0.646 | 0.637 | 0.648 | 0.0191 | 0 | 0 | 0
11.5 | 0.633 | 0.629 | 0.637 | 0.02 | 0 | 0 | 0
12.5 | 0.624 | 0.618 | 0.63 | 0.0209 | 0 | 0 | 0
14.5 | 0.605 | 0.6 | 0.612 | 0.0219 | 0 | 0 | 0
16.5 | 0.586 | 0.584 | 0.596 | 0.023 | 0 | 0 | 0
18.5 | 0.572 | 0.57 | 0.579 | 0.0241 | 0 | 0 | 0
20.5 | 0.556 | 0.554 | 0.563 | 0.0252 | 0 | 0 | 0
22.5 | 0.54 | 0.54 | 0.55 | 0.0264 | 0 | 0 | 0
24.5 | 0.528 | 0.527 | 0.539 | 0.0276 | 0 | 0 | 0
26.5 | 0.516 | 0.513 | 0.525 | 0.0289 | 0 | 0 | 0
28.5 | 0.502 | 0.503 | 0.513 | 0.0303 | 0 | 0 | 0
32.5 | 0.479 | 0.482 | 0.491 | 0.0317 | 0 | 0 | 0
36.5 | 0.46 | 0.46 | 0.472 | 0.0332 | 0 | 0 | 0
40.5 | 0.442 | 0.444 | 0.454 | 0.0348 | 0 | 0 | 0
44.5 | 0.424 | 0.427 | 0.439 | 0.0365 | 0 | 0 | 0
48.5 | 0.411 | 0.414 | 0.424 | 0.0382 | 0 | 0 | 0
52.5 | 0.396 | 0.401 | 0.412 | 0.04 | 0 | 0 | 0
56.5 | 0.383 | 0.39 | 0.399 | 0.0419 | 0 | 0 | 0
60.5 | 0.373 | 0.379 | 0.388 | 0.0439 | 0 | 0 | 0
68.5 | 0.354 | 0.361 | 0.369 | 0.0459 | 0 | 0 | 0
76.5 | 0.338 | 0.344 | 0.353 | 0.0481 | 0 | 0 | 0
84.5 | 0.324 | 0.33 | 0.338 | 0.0504 | 0 | 0 | 0
92.5 | 0.313 | 0.318 | 0.328 | 0.0528 | 0 | 0 | 0
101 | 0.302 | 0.308 | 0.318 | 0.0553 | 0 | 0 | 0
109 | 0.294 | 0.299 | 0.309 | 0.0579 | 0 | 0 | 0
117 | 0.283 | 0.292 | 0.301 | 0.0606 | 0 | 0 | 0
125 | 0.276 | 0.285 | 0.294 | 0.0635 | 0 | 0 | 0
141 | 0.264 | 0.274 | 0.283 | 0.0665 | 0 | 0 | 0
157 | 0.255 | 0.263 | 0.272 | 0.0696 | 0 | 0 | 0
173 | 0.246 | 0.255 | 0.264 | 0.0729 | 0 | 0 | 0
189 | 0.238 | 0.247 | 0.257 | 0.0764 | 0 | 0 | 0
205 | 0.231 | 0.241 | 0.25 | 0.08 | 0 | 0 | 0
221 | 0.225 | 0.234 | 0.245 | 0.0838 | 0 | 0 | 0
237 | 0.218 | 0.229 | 0.238 | 0.0877 | 0 | 0 | 0
253 | 0.212 | 0.224 | 0.233 | 0.0919 | 0 | 0 | 0
285 | 0.202 | 0.214 | 0.221 | 0.0962 | 0 | 0 | 0
317 | 0.191 | 0.204 | 0.213 | 0.101 | 0 | 0 | 0
349 | 0.182 | 0.194 | 0.204 | 0.106 | 0 | 0 | 0
381 | 0.173 | 0.185 | 0.195 | 0.111 | 0 | 0 | 0
413 | 0.165 | 0.177 | 0.187 | 0.116 | 0 | 0 | 0
445 | 0.156 | 0.17 | 0.18 | 0.121 | 0 | 0.0601 | 0
477 | 0.149 | 0.164 | 0.174 | 0.127 | 0 | 0.232 | 0
509 | 0.143 | 0.158 | 0.167 | 0.133 | 0 | 0.467 | 0
573 | 0.13 | 0.146 | 0.153 | 0.139 | 0 | 0.708 | 0
637 | 0.12 | 0.135 | 0.143 | 0.146 | 0 | 0.902 | 0
701 | 0.109 | 0.126 | 0.133 | 0.153 | 0 | 1 | 0
765 | 0.101 | 0.118 | 0.124 | 0.16 | 0 | 0.976 | 0
829 | 0.0936 | 0.11 | 0.115 | 0.168 | 0 | 0.814 | 0
893 | 0.0868 | 0.101 | 0.108 | 0.175 | 0 | 0.542 | 0
957 | 0.0807 | 0.0939 | 0.101 | 0.184 | 0 | 0.229 | 0
1020 | 0.076 | 0.0875 | 0.0949 | 0.192 | 0 | 0 | 0
1150 | 0.0673 | 0.0765 | 0.0843 | 0.202 | 0 | 0 | 0
1280 | 0.0575 | 0.0663 | 0.0751 | 0.211 | 0 | 0 | 0
1400 | 0.0484 | 0.0582 | 0.0662 | 0.221 | 0 | 0 | 0
1530 | 0.0422 | 0.0528 | 0.0592 | 0.231 | 0 | 0 | 0
1660 | 0.0371 | 0.0477 | 0.0546 | 0.242 | 0 | 0 | 0
1790 | 0.0335 | 0.044 | 0.0517 | 0.254 | 0 | 0 | 0
1920 | 0.0294 | 0.0395 | 0.0487 | 0.266 | 0 | 0 | 0
2040 | 0.0272 | 0.0364 | 0.0451 | 0.278 | 0 | 0 | 0
2300 | 0.0218 | 0.032 | 0.0405 | 0.292 | 0 | 0 | 0
2560 | 0.019 | 0.0295 | 0.0398 | 0.305 | 0 | 0 | 0
2810 | 0.0154 | 0.0267 | 0.038 | 0.32 | 0 | 0 | 0
3070 | 0.0135 | 0.0252 | 0.0346 | 0.335 | 0 | 0 | 0
3320 | 0.0125 | 0.0242 | 0.0339 | 0.351 | 0 | 0 | 0
3580 | 0.0117 | 0.0231 | 0.0315 | 0.367 | 0 | 0 | 0
3840 | 0.0128 | 0.0217 | 0.0304 | 0.385 | 0 | 0 | 0
4090 | 0.0128 | 0.0204 | 0.0286 | 0.403 | 0 | 0 | 0
4600 | 0.0121 | 0.0172 | 0.0284 | 0.422 | 0 | 0 | 0
5120 | 0.0112 | 0.0165 | 0.0301 | 0.442 | 0 | 0 | 0
5630 | 0.00987 | 0.0175 | 0.0291 | 0.463 | 0 | 0 | 0
6140 | 0.0102 | 0.0178 | 0.0264 | 0.485 | 0 | 0 | 0
6650 | 0.011 | 0.0202 | 0.0264 | 0.508 | 0 | 0 | 0
7160 | 0.00964 | 0.0184 | 0.0258 | 0.532 | 0 | 0 | 0
7680 | 0.0102 | 0.0179 | 0.0262 | 0.557 | 0 | 0 | 0
8190 | 0.00924 | 0.0185 | 0.0268 | 0.583 | 0 | 0 | 0
9210 | 0.0105 | 0.0148 | 0.0267 | 0.611 | 0 | 0 | 0
10200 | 0.00846 | 0.0125 | 0.0246 | 0.64 | 0 | 0 | 0
11300 | 0.00645 | 0.0123 | 0.023 | 0.67 | 0 | 0 | 0
12300 | 0.00627 | 0.0112 | 0.024 | 0.702 | 0 | 0 | 0
13300 | 0.011 | 0.0134 | 0.0249 | 0.735 | 0 | 0 | 0
14300 | 0.0101 | 0.0175 | 0.0263 | 0.77 | 0 | 0 | 0
15400 | 0.00972 | 0.0199 | 0.0263 | 0.806 | 0 | 0 | 0
16400 | 0.00846 | 0.0162 | 0.0244 | 0.844 | 0 | 0 | 0
18400 | 0.0114 | 0.0119 | 0.0235 | 0.884 | 0 | 0 | 0
20500 | 0.00903 | 0.0134 | 0.0243 | 0.926 | 0 | 0 | 0
22500 | 0.00946 | 0.0151 | 0.0253 | 0.97 | 0 | 0 | 0
24600 | 0.0106 | 0.0163 | 0.0209 | 1.02 | 0 | 0 | 0
26600 | 0.00785 | 0.0136 | 0.0199 | 1.06 | 0 | 0 | 0
28700 | 0.00806 | 0.0128 | 0.0224 | 1.11 | 0 | 0 | 0
30700 | 0.00848 | 0.0143 | 0.0241 | 1.17 | 0 | 0 | 0
32800 | 0.00696 | 0.015 | 0.0217 | 1.22 | 0 | 0 | 0
36900 | 0.00678 | 0.0117 | 0.024 | 1.28 | 0 | 0 | 0
41000 | 0.00782 | 0.0115 | 0.0239 | 1.34 | 0 | 0 | 0
45100 | 0.0088 | 0.0111 | 0.021 | 1.4 | 0 | 0 | 0
49100 | 0.00881 | 0.0125 | 0.0232 | 1.47 | 0 | 0 | 0
53200 | 0.0078 | 0.0121 | 0.0236 | 1.54 | 0 | 0 | 0
57300 | 0.00783 | 0.0113 | 0.0215 | 1.61 | 0 | 0 | 0
61400 | 0.00715 | 0.0106 | 0.0254 | 1.69 | 0 | 0 | 0
65500 | 0.00783 | 0.0125 | 0.0214 | 1.77 | 0 | 0 | 0
73700 | 0.00768 | 0.00815 | 0.0222 | 1.85 | 0 | 0 | 0
81900 | 0.00538 | 0.00672 | 0.0222 | 1.94 | 0 | 0 | 0
90100 | 0.00653 | 0.0113 | 0.0222 | 2.03 | 0 | 0 | 0
98300 | 0.00598 | 0.00894 | 0.0216 | 2.13 | 0 | 0 | 0
106000 | 0.00666 | 0.00802 | 0.018 | 2.23 | 0 | 0 | 0
115000 | 0.00597 | 0.00718 | 0.0167 | 2.33 | 0 | 0 | 0
123000 | 0.00579 | 0.00613 | 0.0187 | 2.44 | 0 | 0 | 0
131000 | 0.00601 | 0.00649 | 0.018 | 2.56 | 0 | 0 | 0
147000 | 0.00413 | 0.00596 | 0.0209 | 2.68 | 0 | 0 | 0
164000 | 0.00575 | 0.00518 | 0.0174 | 2.81 | 0 | 0 | 0
180000 | 0.00422 | 0.00399 | 0.0187 | 2.94 | 0 | 0 | 0
197000 | 0.00427 | 0.00424 | 0.0144 | 3.08 | 0 | 0 | 0
213000 | 0.00318 | 0.00472 | 0.0147 | 3.22 | 0 | 0 | 0
229000 | 0.00242 | 0.00548 | 0.0161 | 3.38 | 0 | 0 | 0
246000 | 0.00214 | 0.00725 | 0.0155 | 3.54 | 0 | 0 | 0
262000 | 0.00396 | 0.00621 | 0.0178 | 3.7 | 0 | 0 | 0
295000 | 0.00324 | 0.00512 | 0.0154 | 3.88 | 0 | 0 | 0
328000 | 0.00385 | 0.00598 | 0.0143 | 4.06 | 0 | 0 | 0
360000 | 0.00161 | 0.00736 | 0.015 | 4.25 | 0 | 0 | 0
393000 | 0.00349 | 0.00555 | 0.0135 | 4.45 | 0 | 0 | 0
426000 | 0.00288 | 0.00827 | 0.0149 | 4.67 | 0 | 0 | 0
459000 | 0.00212 | 0.00559 | 0.0127 | 4.89 | 0 | 0 | 0
492000 | 0.00197 | 0.00568 | 0.0147 | 5.12 | 0 | 0 | 0
524000 | 0.0053 | 0.00554 | 0.0145 | 5.36 | 0 | 0 | 0
590000 | 0.00476 | 0.00438 | 0.016 | 5.61 | 0 | 0 | 0
655000 | 0.00511 | 0.00296 | 0.0161 | 5.88 | 0 | 0 | 0
721000 | 0.00546 | 0.00669 | 0.0185 | 6.16 | 0 | 0 | 0
786000 | 0.00429 | 0.00447 | 0.0181 | 6.45 | 0 | 0 | 0
852000 | 0.00448 | 0.00334 | 0.0224 | 6.75 | 0 | 0 | 0
918000 | 0.00255 | 0.00501 | 0.0209 | 7.07 | 0 | 0 | 0
983000 | 0.00339 | 0.00656 | 0.0198 | 7.41 | 0 | 0 | 0
1050000 | 0.00536 | 0.00495 | 0.0201 | 7.76 | 0 | 0 | 0
1180000 | 0.00441 | 0.000567 | 0.0192 | 8.12 | 0 | 0 | 0
1310000 | 0.00394 | 0.00377 | 0.0172 | 8.51 | 0 | 0 | 0
1440000 | 0.00396 | 0.00244 | 0.0157 | 8.91 | 0 | 0.0947 | 0
1570000 | 0.00482 | 4.48e-05 | 0.0188 | 9.33 | 0 | 0.545 | 0
1700000 | 0.00368 | 0.00117 | 0.0146 | 9.77 | 0.279 | 1.22 | 0
1840000 | 0.00294 | 0.00769 | 0.0173 | 10.2 | 1.6 | 1.99 | 0
1970000 | 0.00408 | 0.00602 | 0.0164 | 10.7 | 3.28 | 2.76 | 0.369
2100000 | 0 | 0 | 0 | 11.2 | 4.82 | 3.43 | 2.71
2360000 | 0 | 0 | 0 | 11.8 | 5.87 | 3.93 | 5.45
2620000 | 0 | 0 | 0 | 12.3 | 6.23 | 4.21 | 7.49
2880000 | 0 | 0 | 0 | 12.9 | 5.86 | 4.26 | 8.21
3150000 | 0 | 0 | 0 | 13.5 | 4.84 | 4.07 | 7.43
3410000 | 0 | 0 | 0 | 14.1 | 3.38 | 3.67 | 5.4
3670000 | 0 | 0 | 0 | 14.8 | 1.8 | 3.1 | 2.76
3930000 | 0 | 0 | 0 | 15.5 | 0.509 | 2.42 | 0.517
4190000 | 0 | 0 | 0 | 16.2 | 0 | 1.7 | 0
4720000 | 0 | 0 | 0 | 17 | 0 | 1.02 | 0
5240000 | 0 | 0 | 0 | 17.8 | 0 | 0.459 | 0
5770000 | 0 | 0 | 0 | 18.7 | 0 | 0.0956 | 0
6290000 | 0 | 0 | 0 | 19.5 | 0 | 0 | 0
6820000 | 0 | 0 | 0 | 20.5 | 0 | 0 | 0
7340000 | 0 | 0 | 0 | 21.4 | 0 | 0 | 0
7860000 | 0 | 0 | 0 | 22.4 | 0 | 0 | 0
8390000 | 0 | 0 | 0 | 23.5 | 0 | 0 | 0
9440000 | 0 | 0 | 0 | 24.6 | 0 | 0 | 0
10500000 | 0 | 0 | 0 | 25.8 | 0 | 0 | 0
11500000 | 0 | 0 | 0 | 27 | 0 | 0 | 0
12600000 | 0 | 0 | 0 | 28.3 | 0 | 0 | 0
13600000 | 0 | 0 | 0 | 29.6 | 0 | 0 | 0
14700000 | 0 | 0 | 0 | 31 | 0 | 0 | 0
15700000 | 0 | 0 | 0 | 32.5 | 0 | 0 | 0
16800000 | 0 | 0 | 0 | 34 | 0 | 0 | 0
18900000 | 0 | 0 | 0 | 35.6 | 0 | 0 | 0
21000000 | 0 | 0 | 0 | 37.3 | 0 | 0 | 0
23100000 | 0 | 0 | 0 | 39.1 | 0 | 0 | 0
25200000 | 0 | 0 | 0 | 40.9 | 0 | 0 | 0
27300000 | 0 | 0 | 0 | 42.9 | 0 | 0 | 0
29400000 | 0 | 0 | 0 | 44.9 | 0 | 0 | 0
31500000 | 0 | 0 | 0 | 47 | 0 | 0 | 0
33600000 | 0 | 0 | 0 | 49.2 | 0 | 0 | 0
37700000 | 0 | 0 | 0 | 51.6 | 0 | 0 | 0
41900000 | 0 | 0 | 0 | 54 | 0 | 0 | 0
46100000 | 0 | 0 | 0 | 56.6 | 0 | 0 | 0
50300000 | 0 | 0 | 0 | 59.2 | 0 | 0 | 0
54500000 | 0 | 0 | 0 | 62 | 0 | 0 | 0
58700000 | 0 | 0 | 0 | 65 | 0 | 0 | 0
|  |  |  | 68 | 0 | 0 | 0
|  |  |  | 71.3 | 0 | 0 | 0
|  |  |  | 74.6 | 0 | 0 | 0
|  |  |  | 78.2 | 0.115 | 0 | 0
|  |  |  | 81.9 | 0.372 | 0 | 0
|  |  |  | 85.7 | 0.653 | 0 | 0
|  |  |  | 89.8 | 0.874 | 0 | 0
|  |  |  | 94 | 0.99 | 0 | 0
|  |  |  | 98.5 | 0.983 | 0 | 0
|  |  |  | 103 | 0.862 | 0 | 0
|  |  |  | 108 | 0.655 | 0 | 0
|  |  |  | 113 | 0.407 | 0 | 0
|  |  |  | 118 | 0.174 | 0 | 0
|  |  |  | 124 | 0.0165 | 0 | 0
|  |  |  | 130 | 0 | 0 | 0
|  |  |  | 136 | 0 | 0 | 0
|  |  |  | 143 | 0 | 0 | 0
|  |  |  | 149 | 0 | 0 | 0
|  |  |  | 156 | 0 | 0 | 0
|  |  |  | 164 | 0 | 0 | 0
|  |  |  | 171 | 0 | 0 | 0
|  |  |  | 180 | 0 | 0 | 0
|  |  |  | 188 | 0 | 0 | 0
|  |  |  | 197 | 0 | 0 | 0
|  |  |  | 206 | 0 | 0 | 0
|  |  |  | 216 | 0 | 0 | 0
|  |  |  | 226 | 0.196 | 0 | 0
|  |  |  | 237 | 0.607 | 0.895 | 0.399
|  |  |  | 248 | 1.18 | 2.44 | 1.77
|  |  |  | 260 | 1.85 | 4.2 | 3.57
|  |  |  | 272 | 2.57 | 5.82 | 5.38
|  |  |  | 285 | 3.28 | 7.03 | 6.87
|  |  |  | 298 | 3.92 | 7.67 | 7.83
|  |  |  | 313 | 4.46 | 7.62 | 8.14
|  |  |  | 327 | 4.85 | 6.91 | 7.76
|  |  |  | 343 | 5.06 | 5.62 | 6.76
|  |  |  | 359 | 5.08 | 3.96 | 5.28
|  |  |  | 376 | 4.91 | 2.2 | 3.54
|  |  |  | 394 | 4.54 | 0.725 | 1.83
|  |  |  | 412 | 3.99 | 0 | 0.515
|  |  |  | 432 | 3.31 | 0 | 0
|  |  |  | 452 | 2.54 | 0 | 0
|  |  |  | 474 | 1.74 | 0 | 0
|  |  |  | 496 | 0.983 | 0 | 0
|  |  |  | 520 | 0.371 | 0 | 0
|  |  |  | 544 | 0.00322 | 0 | 0
|  |  |  | 570 | 0 | 0 | 0
|  |  |  | 597 | 0 | 0 | 0
|  |  |  | 625 | 0 | 0 | 0
|  |  |  | 655 | 0 | 0 | 0
|  |  |  | 686 | 0 | 0 | 0
|  |  |  | 718 | 0 | 0 | 0
|  |  |  | 752 | 0 | 0 | 0
|  |  |  | 788 | 0 | 0 | 0
|  |  |  | 825 | 0 | 0 | 0
|  |  |  | 864 | 0 | 0 | 0
|  |  |  | 905 | 0 | 0 | 0
|  |  |  | 948 | 0 | 0 | 0
|  |  |  | 992 | 0 | 0 | 0
|  |  |  | 1040 | 0 | 0 | 0
|  |  |  | 1090 | 0 | 0 | 0
|  |  |  | 1140 | 0 | 0 | 0
|  |  |  | 1190 | 0 | 0 | 0
|  |  |  | 1250 | 0 | 0 | 0
|  |  |  | 1310 | 0 | 0 | 0
|  |  |  | 1370 | 0 | 0 | 0
|  |  |  | 1440 | 0 | 0 | 0
|  |  |  | 1500 | 0 | 0 | 0
|  |  |  | 1580 | 0 | 0 | 0
|  |  |  | 1650 | 0 | 0 | 0
|  |  |  | 1730 | 0 | 0 | 0
|  |  |  | 1810 | 0 | 0 | 0
|  |  |  | 1890 | 0 | 0 | 0
|  |  |  | 1980 | 0 | 0 | 0
|  |  |  | 2080 | 0 | 0 | 0
|  |  |  | 2180 | 0 | 0 | 0
|  |  |  | 2280 | 0 | 0 | 0
|  |  |  | 2390 | 0 | 0 | 0
|  |  |  | 2500 | 0 | 0 | 0
|  |  |  | 2620 | 0 | 0 | 0
|  |  |  | 2740 | 0 | 0 | 0
|  |  |  | 2870 | 0 | 0 | 0
|  |  |  | 3010 | 0 | 0 | 0
|  |  |  | 3150 | 0 | 0 | 0
|  |  |  | 3300 | 0 | 0 | 0
|  |  |  | 3460 | 0 | 0 | 0
|  |  |  | 3620 | 0 | 0 | 0
|  |  |  | 3790 | 0 | 0 | 0
|  |  |  | 3970 | 0 | 0 | 0
|  |  |  | 4160 | 0 | 0 | 0
|  |  |  | 4350 | 0 | 0 | 0
|  |  |  | 4560 | 0 | 0 | 0
|  |  |  | 4770 | 0 | 0 | 0
|  |  |  | 5000 | 0 | 0 | 0
|  |  |  | 5240 | 0 | 0 | 0
|  |  |  | 5480 | 0 | 0 | 0
|  |  |  | 5740 | 0 | 0 | 0
|  |  |  | 6020 | 0 | 0 | 0
|  |  |  | 6300 | 0 | 0 | 0
|  |  |  | 6600 | 0 | 0 | 0
|  |  |  | 6910 | 0 | 0 | 0
|  |  |  | 7240 | 0 | 0 | 0
|  |  |  | 7580 | 0 | 0 | 0
|  |  |  | 7940 | 0 | 0 | 0
|  |  |  | 8310 | 0 | 0 | 0
|  |  |  | 8710 | 0 | 0 | 0
|  |  |  | 9120 | 0 | 0 | 0
|  |  |  | 9550 | 0 | 0 | 0