## Sheet1
X Lag Time | Record 1: JJ1_01mg_PS8_010ug_200rpm_10-00min_PA_No1_230620 1 | Record 2: JJ1_01mg_PS8_010ug_200rpm_10-00min_PA_No1_230620 2 | Record 3: JJ1_01mg_PS8_010ug_200rpm_10-00min_PA_No1_230620 3 | X Intensity | Record 1: JJ1_01mg_PS8_010ug_200rpm_10-00min_PA_No1_230620 1 | Record 2: JJ1_01mg_PS8_010ug_200rpm_10-00min_PA_No1_230620 2 | Record 3: JJ1_01mg_PS8_010ug_200rpm_10-00min_PA_No1_230620 3
0.5 | 0.849 | 0.848 | 0.845 | 0.4 | 0 | 0 | 0
1 | 0.836 | 0.833 | 0.835 | 0.463 | 0 | 0 | 0
1.5 | 0.823 | 0.82 | 0.82 | 0.536 | 0 | 0 | 0
2 | 0.809 | 0.804 | 0.808 | 0.621 | 0 | 0 | 0
2.5 | 0.794 | 0.793 | 0.795 | 0.719 | 0 | 0 | 0
3 | 0.787 | 0.783 | 0.782 | 0.833 | 0 | 0 | 0
3.5 | 0.77 | 0.77 | 0.776 | 0.965 | 0 | 0 | 0
4 | 0.763 | 0.759 | 0.765 | 1.12 | 0 | 0 | 0
4.5 | 0.754 | 0.749 | 0.756 | 1.29 | 0 | 0 | 0
5.5 | 0.734 | 0.729 | 0.738 | 1.5 | 0 | 0 | 0
6.5 | 0.717 | 0.714 | 0.721 | 1.74 | 0 | 0 | 0
7.5 | 0.704 | 0.695 | 0.705 | 2.01 | 0 | 0 | 0
8.5 | 0.69 | 0.682 | 0.692 | 2.33 | 0 | 0 | 0
9.5 | 0.675 | 0.662 | 0.675 | 2.7 | 0 | 0 | 0
10.5 | 0.66 | 0.652 | 0.664 | 3.12 | 0 | 0 | 0
11.5 | 0.647 | 0.634 | 0.652 | 3.62 | 0 | 0 | 0
12.5 | 0.634 | 0.624 | 0.638 | 4.19 | 0 | 0 | 0
14.5 | 0.611 | 0.6 | 0.615 | 4.85 | 0 | 0 | 0
16.5 | 0.588 | 0.575 | 0.593 | 5.61 | 0 | 0 | 0
18.5 | 0.568 | 0.554 | 0.574 | 6.5 | 0 | 0 | 0
20.5 | 0.549 | 0.534 | 0.555 | 7.53 | 0.612 | 0.182 | 0.609
22.5 | 0.531 | 0.516 | 0.537 | 8.72 | 2.4 | 2.36 | 2.54
24.5 | 0.513 | 0.498 | 0.521 | 10.1 | 4.94 | 5.73 | 5.18
26.5 | 0.498 | 0.483 | 0.505 | 11.7 | 7.27 | 8.63 | 7.43
28.5 | 0.483 | 0.468 | 0.49 | 13.5 | 8.48 | 9.74 | 8.4
32.5 | 0.456 | 0.439 | 0.465 | 15.7 | 8.06 | 8.66 | 7.72
36.5 | 0.431 | 0.414 | 0.441 | 18.2 | 6.17 | 5.98 | 5.7
40.5 | 0.41 | 0.393 | 0.419 | 21 | 3.55 | 2.92 | 3.14
44.5 | 0.391 | 0.373 | 0.401 | 24.4 | 1.23 | 0.729 | 1.02
48.5 | 0.373 | 0.355 | 0.385 | 28.2 | 0.0242 | 0 | 0
52.5 | 0.356 | 0.34 | 0.369 | 32.7 | 0 | 0 | 0
56.5 | 0.344 | 0.324 | 0.355 | 37.8 | 0 | 0 | 0
60.5 | 0.331 | 0.313 | 0.343 | 43.8 | 0 | 0 | 0
68.5 | 0.308 | 0.291 | 0.321 | 50.7 | 0 | 0 | 0
76.5 | 0.289 | 0.273 | 0.303 | 58.8 | 0 | 0 | 0
84.5 | 0.273 | 0.257 | 0.288 | 68.1 | 0 | 0 | 0
92.5 | 0.26 | 0.244 | 0.275 | 78.8 | 0 | 0 | 0
101 | 0.249 | 0.232 | 0.264 | 91.3 | 0 | 0 | 0
109 | 0.238 | 0.222 | 0.254 | 106 | 0.451 | 0.217 | 0.0446
117 | 0.23 | 0.214 | 0.245 | 122 | 1.45 | 1.12 | 0.572
125 | 0.221 | 0.207 | 0.237 | 142 | 2.83 | 2.65 | 1.62
141 | 0.208 | 0.193 | 0.224 | 164 | 4.3 | 4.46 | 3
157 | 0.197 | 0.182 | 0.213 | 190 | 5.6 | 6.14 | 4.45
173 | 0.187 | 0.172 | 0.204 | 220 | 6.5 | 7.32 | 5.71
189 | 0.177 | 0.163 | 0.195 | 255 | 6.89 | 7.79 | 6.57
205 | 0.17 | 0.156 | 0.188 | 295 | 6.75 | 7.48 | 6.93
221 | 0.164 | 0.149 | 0.181 | 342 | 6.12 | 6.49 | 6.77
237 | 0.156 | 0.143 | 0.175 | 396 | 5.15 | 5.04 | 6.14
253 | 0.15 | 0.138 | 0.168 | 459 | 3.97 | 3.42 | 5.17
285 | 0.139 | 0.127 | 0.157 | 531 | 2.77 | 1.93 | 4.01
317 | 0.128 | 0.117 | 0.147 | 615 | 1.7 | 0.815 | 2.82
349 | 0.118 | 0.107 | 0.137 | 712 | 0.854 | 0.186 | 1.74
381 | 0.11 | 0.0995 | 0.128 | 825 | 0.307 | 0 | 0.894
413 | 0.101 | 0.0923 | 0.12 | 955 | 0.0491 | 0 | 0.335
445 | 0.0923 | 0.0853 | 0.113 | 1110 | 0 | 0 | 0.0619
477 | 0.0858 | 0.0792 | 0.106 | 1280 | 0 | 0 | 0
509 | 0.0818 | 0.0731 | 0.0987 | 1480 | 0 | 0 | 0
573 | 0.0731 | 0.0633 | 0.0867 | 1720 | 0 | 0 | 0
637 | 0.0626 | 0.0551 | 0.0767 | 1990 | 0 | 0 | 0
701 | 0.054 | 0.0479 | 0.07 | 2300 | 0 | 0 | 0
765 | 0.0479 | 0.0406 | 0.063 | 2670 | 0.00512 | 0 | 0
829 | 0.0433 | 0.0351 | 0.056 | 3090 | 0.0585 | 0 | 0.0307
893 | 0.0396 | 0.0316 | 0.0507 | 3580 | 0.167 | 0 | 0.122
957 | 0.0355 | 0.028 | 0.045 | 4150 | 0.31 | 0 | 0.265
1020 | 0.0313 | 0.0248 | 0.0395 | 4800 | 0.454 | 0 | 0.427
1150 | 0.0231 | 0.0188 | 0.0321 | 5560 | 0.558 | 0 | 0.561
1280 | 0.0189 | 0.0154 | 0.0281 | 6440 | 0 | 0 | 0
1400 | 0.0161 | 0.0128 | 0.022 | 7460 | 0 | 0 | 0
1530 | 0.0126 | 0.011 | 0.0173 | 8630 | 0 | 0 | 0
1660 | 0.0109 | 0.00822 | 0.0148
1790 | 0.00785 | 0.00613 | 0.0134
1920 | 0.00792 | 0.00612 | 0.0122
2040 | 0.00718 | 0.00542 | 0.0101
2300 | 0.00437 | 0.00482 | 0.00738
2560 | 0.0033 | 0.00485 | 0.00568
2810 | 0.00378 | 0.00461 | 0.00613
3070 | 0.00231 | 0.00373 | 0.00518
3320 | 0.00192 | 0.00336 | 0.00451
3580 | 0.00283 | 0.00357 | 0.0045
3840 | 0.00434 | 0.00339 | 0.00435
4090 | 0.00252 | 0.00305 | 0.00336
4600 | 0.00152 | 0.00402 | 0.00182
5120 | 0.00122 | 0.00317 | 0.00172
5630 | 0.00091 | 0.00346 | 0.00223
6140 | 0.00226 | 0.0033 | 0.00215
6650 | 0.00239 | 0.00137 | 0.00279
7160 | 0.00187 | 0.00173 | 0.00162
7680 | 0.00112 | 0.000472 | 0.00204
8190 | 0.00104 | 0.000502 | 0.00113
9210 | 0.00219 | 0.000639 | 0.00136
10200 | 0.00123 | 0.000303 | 0.00214
11300 | 0.000256 | 0.00086 | 0.00147
12300 | 0 | 0 | 0.00132
13300 | 0.00229 | 0.000524 | 0.00229
14300 | 0.000887 | 0.00118 | 0.00212
15400 | 0.00153 | 0.000579 | 0.00124
16400 | 0.00164 | 0.00146 | 0.00249
18400 | 0.00125 | 0.00201 | 0.00213
20500 | 0.000304 | 0.000302 | 0.00183
22500 | 0.00221 | 0 | 0.00171
24600 | 0.00208 | 0.00022 | 0.00216
26600 | 0.000235 | 0.00126 | 0.00121
28700 | 0.00119 | 0.00117 | 0.00263
30700 | 0.00155 | 0.00125 | 0.00173
32800 | 0.000674 | 0.000397 | 0.00229
36900 | 5.6e-05 | 0.000662 | 0.0012
41000 | 0.000248 | 0.000469 | 0.00194
45100 | 0.000437 | 0.000124 | 0.000983
49100 | 0.00178 | 0.0013 | 0.000585
53200 | 0.00195 | 0.00189 | 0.00117
57300 | 0.000571 | 0.00124 | 0.000709
61400 | 0.000552 | 0.000604 | 0.000605
65500 | 0.00154 | 0.000484 | 0.00124
73700 | 0.00155 | 0.000761 | 0.000888
81900 | 0.000379 | 0.000718 | 0.00142
90100 | 0.000436 | 0.000348 | 0.00126
98300 | 0.000562 | 0 | 7.14e-05
106000 | 0.000736 | 0.0006 | 0.000529
115000 | 0.000411 | 0.00051 | 0.000915
123000 | 0.000593 | 0.001 | 0.00141
131000 | 0.000353 | 0.000886 | 0.000847
147000 | 0.000169 | 8.11e-05 | 0.0011
164000 | 0.000409 | 0.000744 | 0.0015
180000 | 0.000231 | 0.000291 | 0.000501
197000 | 7.34e-05 | 0.000371 | 0.00107
213000 | 0.000268 | 0.00117 | 0.000765
229000 | 1.61e-05 | 0.000997 | 0.00113
246000 | 0.00058 | 0.000273 | 0.0013
262000 | 0.000469 | 0.000548 | 0.000465
295000 | 0.000409 | 0.000129 | 0.000754
328000 | 0.000206 | 0.000468 | 0.00131
360000 | 0.000838 | 0.000892 | 0.00062
393000 | 0.000586 | 0.000391 | 0.000488
426000 | 0.000262 | 0.000271 | 0.000971
459000 | 0.000196 | 0.000309 | 0.000407
492000 | 0.000421 | 0.000462 | 0.00124
524000 | 0.00105 | 0.000509 | 0.00179
590000 | 0.00126 | 0.000863 | 0.000962
655000 | 0.00114 | 0.000951 | 0.000265
721000 | 0.000339 | 0.000459 | 0.000503
786000 | 0.00179 | 0.000666 | 0.000451
852000 | 0.00115 | 0.000586 | 0.000913
918000 | 0.00163 | 0.000556 | 0.00041
983000 | 0.00128 | 0.000479 | 0.000895
1050000 | 0.00029 | 0.00109 | 0.000545
1180000 | 0.000146 | 0 | 0.00108
1310000 | 0.000156 | 0.000642 | 0.000788
1440000 | 8.88e-05 | 0.000457 | 0.0019
1570000 | 0 | 0.000607 | 0.00153
1700000 | 0.000308 | 0.000258 | 0.00141
1840000 | 0.000129 | 0.000713 | 0.00157
1970000 | 0.000247 | 0.000338 | 0.000705
2100000 | 0 | 0 | 0
2360000 | 0 | 0 | 0
2620000 | 0 | 0 | 0
2880000 | 0 | 0 | 0
3150000 | 0 | 0 | 0
3410000 | 0 | 0 | 0
3670000 | 0 | 0 | 0
3930000 | 0 | 0 | 0
4190000 | 0 | 0 | 0
4720000 | 0 | 0 | 0
5240000 | 0 | 0 | 0
5770000 | 0 | 0 | 0
6290000 | 0 | 0 | 0
6820000 | 0 | 0 | 0
7340000 | 0 | 0 | 0
7860000 | 0 | 0 | 0
8390000 | 0 | 0 | 0
9440000 | 0 | 0 | 0
10500000 | 0 | 0 | 0
11500000 | 0 | 0 | 0
12600000 | 0 | 0 | 0
13600000 | 0 | 0 | 0
14700000 | 0 | 0 | 0
15700000 | 0 | 0 | 0
16800000 | 0 | 0 | 0
18900000 | 0 | 0 | 0
21000000 | 0 | 0 | 0
23100000 | 0 | 0 | 0
25200000 | 0 | 0 | 0
27300000 | 0 | 0 | 0
29400000 | 0 | 0 | 0
31500000 | 0 | 0 | 0
33600000 | 0 | 0 | 0
37700000 | 0 | 0 | 0
41900000 | 0 | 0 | 0
46100000 | 0 | 0 | 0
50300000 | 0 | 0 | 0
54500000 | 0 | 0 | 0
58700000 | 0 | 0 | 0