## Tabelle1
X Lag Time | Record 25: G4 1 | Record 26: G4 2 | Record 27: G4 3 | X Intensity | Record 25: G4 1 | Record 26: G4 2 | Record 27: G4 3
0.5 | 0.861 | 0.857 | 0.856 | 0.4 | 0 | 0 | 0
1 | 0.856 | 0.85 | 0.85 | 0.463 | 0 | 0 | 0
1.5 | 0.85 | 0.843 | 0.842 | 0.536 | 0 | 0 | 0
2 | 0.844 | 0.837 | 0.834 | 0.621 | 0 | 0 | 0
2.5 | 0.835 | 0.831 | 0.827 | 0.719 | 0 | 0 | 0
3 | 0.831 | 0.823 | 0.824 | 0.833 | 0 | 0 | 0
3.5 | 0.825 | 0.818 | 0.818 | 0.965 | 0 | 0 | 0
4 | 0.82 | 0.815 | 0.81 | 1.12 | 0 | 0 | 0
4.5 | 0.815 | 0.809 | 0.806 | 1.29 | 0 | 0 | 0
5.5 | 0.805 | 0.798 | 0.797 | 1.5 | 0 | 0 | 0
6.5 | 0.797 | 0.789 | 0.788 | 1.74 | 0 | 0 | 0
7.5 | 0.789 | 0.78 | 0.779 | 2.01 | 0 | 0 | 0
8.5 | 0.782 | 0.771 | 0.771 | 2.33 | 0 | 0 | 0
9.5 | 0.773 | 0.763 | 0.762 | 2.7 | 0 | 0 | 0
10.5 | 0.767 | 0.756 | 0.755 | 3.12 | 0 | 0 | 0
11.5 | 0.758 | 0.748 | 0.746 | 3.62 | 0 | 0 | 0
12.5 | 0.752 | 0.742 | 0.74 | 4.19 | 0 | 0 | 0
14.5 | 0.738 | 0.728 | 0.727 | 4.85 | 0 | 0 | 0
16.5 | 0.726 | 0.716 | 0.713 | 5.61 | 0 | 0 | 0
18.5 | 0.715 | 0.703 | 0.701 | 6.5 | 0.0665 | 0 | 0
20.5 | 0.703 | 0.692 | 0.69 | 7.53 | 0.564 | 0 | 0.15
22.5 | 0.693 | 0.68 | 0.679 | 8.72 | 1.38 | 1.24 | 1.05
24.5 | 0.683 | 0.669 | 0.668 | 10.1 | 2.23 | 3.03 | 2.38
26.5 | 0.672 | 0.659 | 0.657 | 11.7 | 2.84 | 4.23 | 3.49
28.5 | 0.663 | 0.649 | 0.649 | 13.5 | 3.07 | 4.15 | 3.92
32.5 | 0.645 | 0.631 | 0.631 | 15.7 | 2.88 | 2.94 | 3.5
36.5 | 0.629 | 0.615 | 0.614 | 18.2 | 2.37 | 1.34 | 2.47
40.5 | 0.615 | 0.599 | 0.598 | 21 | 1.68 | 0.239 | 1.27
44.5 | 0.6 | 0.584 | 0.583 | 24.4 | 0.987 | 0 | 0.359
48.5 | 0.587 | 0.571 | 0.571 | 28.2 | 0.437 | 0 | 0
52.5 | 0.575 | 0.559 | 0.558 | 32.7 | 0.11 | 0 | 0
56.5 | 0.564 | 0.547 | 0.548 | 37.8 | 0 | 0 | 0
60.5 | 0.553 | 0.537 | 0.536 | 43.8 | 0 | 0 | 0
68.5 | 0.535 | 0.518 | 0.517 | 50.7 | 0.0829 | 0.338 | 0
76.5 | 0.517 | 0.501 | 0.5 | 58.8 | 0.333 | 1.08 | 0
84.5 | 0.501 | 0.485 | 0.483 | 68.1 | 0.765 | 1.98 | 0.232
92.5 | 0.487 | 0.471 | 0.469 | 78.8 | 1.35 | 2.74 | 0.938
101 | 0.474 | 0.457 | 0.456 | 91.3 | 2.02 | 3.2 | 2.04
109 | 0.461 | 0.445 | 0.444 | 106 | 2.75 | 3.34 | 3.32
117 | 0.45 | 0.433 | 0.433 | 122 | 3.5 | 3.32 | 4.52
125 | 0.439 | 0.423 | 0.422 | 142 | 4.23 | 3.31 | 5.45
141 | 0.419 | 0.403 | 0.402 | 164 | 4.95 | 3.51 | 6.04
157 | 0.401 | 0.385 | 0.385 | 190 | 5.63 | 3.98 | 6.28
173 | 0.386 | 0.369 | 0.369 | 220 | 6.23 | 4.71 | 6.25
189 | 0.371 | 0.353 | 0.354 | 255 | 6.68 | 5.56 | 6.05
205 | 0.356 | 0.339 | 0.34 | 295 | 6.93 | 6.34 | 5.75
221 | 0.343 | 0.326 | 0.327 | 342 | 6.88 | 6.84 | 5.42
237 | 0.331 | 0.313 | 0.314 | 396 | 6.5 | 6.92 | 5.06
253 | 0.319 | 0.302 | 0.302 | 459 | 5.78 | 6.5 | 4.66
285 | 0.298 | 0.28 | 0.281 | 531 | 4.76 | 5.61 | 4.2
317 | 0.278 | 0.26 | 0.262 | 615 | 3.57 | 4.39 | 3.65
349 | 0.26 | 0.243 | 0.244 | 712 | 2.35 | 3.03 | 3
381 | 0.244 | 0.227 | 0.228 | 825 | 1.27 | 1.76 | 2.29
413 | 0.229 | 0.212 | 0.214 | 955 | 0.491 | 0.775 | 1.57
445 | 0.216 | 0.199 | 0.2 | 1110 | 0.0854 | 0.195 | 0.925
477 | 0.203 | 0.186 | 0.188 | 1280 | 0 | 0 | 0.422
509 | 0.192 | 0.175 | 0.176 | 1480 | 0 | 0 | 0.114
573 | 0.171 | 0.156 | 0.156 | 1720 | 0 | 0 | 0
637 | 0.153 | 0.14 | 0.138 | 1990 | 0 | 0 | 0
701 | 0.138 | 0.126 | 0.123 | 2300 | 0 | 0 | 0
765 | 0.125 | 0.114 | 0.111 | 2670 | 0 | 0 | 0
829 | 0.114 | 0.104 | 0.0993 | 3090 | 0 | 0.044 | 0.011
893 | 0.104 | 0.094 | 0.0898 | 3580 | 0.171 | 0.252 | 0.182
957 | 0.0951 | 0.0861 | 0.0819 | 4150 | 0.646 | 0.621 | 0.54
1020 | 0.0871 | 0.0791 | 0.0752 | 4800 | 1.35 | 1.06 | 1.02
1150 | 0.0737 | 0.0657 | 0.0651 | 5560 | 2.09 | 1.44 | 1.47
1280 | 0.0643 | 0.0539 | 0.0556 | 6440 | 0 | 0 | 0
1400 | 0.0574 | 0.0461 | 0.0487 | 7460 | 0 | 0 | 0
1530 | 0.0504 | 0.0405 | 0.042 | 8630 | 0 | 0 | 0
1660 | 0.0449 | 0.0346 | 0.036
1790 | 0.041 | 0.0297 | 0.0319
1920 | 0.0368 | 0.0262 | 0.0274
2040 | 0.0324 | 0.0241 | 0.0239
2300 | 0.0252 | 0.0199 | 0.0171
2560 | 0.0196 | 0.0165 | 0.0128
2810 | 0.0169 | 0.0142 | 0.0111
3070 | 0.016 | 0.0137 | 0.00954
3320 | 0.0156 | 0.0119 | 0.00918
3580 | 0.0148 | 0.0103 | 0.00688
3840 | 0.0134 | 0.0111 | 0.0067
4090 | 0.0116 | 0.0117 | 0.0073
4600 | 0.0121 | 0.00955 | 0.00687
5120 | 0.0118 | 0.00912 | 0.00583
5630 | 0.0127 | 0.00967 | 0.00437
6140 | 0.0124 | 0.0099 | 0.00553
6650 | 0.0119 | 0.0112 | 0.00704
7160 | 0.0102 | 0.0089 | 0.00606
7680 | 0.00847 | 0.00743 | 0.00472
8190 | 0.00896 | 0.00587 | 0.00479
9210 | 0.00594 | 0.00571 | 0.00513
10200 | 0.00658 | 0.0067 | 0.00579
11300 | 0.00891 | 0.00396 | 0.00526
12300 | 0.00695 | 0.00469 | 0.00564
13300 | 0.00634 | 0.00374 | 0.00477
14300 | 0.00838 | 0.00219 | 0.00485
15400 | 0.0097 | 0.00406 | 0.00455
16400 | 0.00844 | 0.00629 | 0.00431
18400 | 0.00717 | 0.00401 | 0.00552
20500 | 0.00502 | 0.00473 | 0.00392
22500 | 0.00677 | 0.00553 | 0.00405
24600 | 0.00824 | 0.00556 | 0.00341
26600 | 0.00826 | 0.00372 | 0.00332
28700 | 0.00603 | 0.00379 | 0.00482
30700 | 0.00522 | 0.00383 | 0.00585
32800 | 0.0062 | 0.0041 | 0.00586
36900 | 0.00641 | 0.00385 | 0.00365
41000 | 0.00783 | 0.00518 | 0.00442
45100 | 0.00602 | 0.00344 | 0.00352
49100 | 0.00586 | 0.0035 | 0.00226
53200 | 0.00667 | 0.00297 | 0.00268
57300 | 0.00516 | 0.00298 | 0.00247
61400 | 0.00548 | 0.00455 | 0.00306
65500 | 0.00326 | 0.00348 | 0.00178
73700 | 0.00458 | 0.00364 | 0.00226
81900 | 0.0056 | 0.00487 | 0.00207
90100 | 0.00391 | 0.00325 | 0.00209
98300 | 0.00294 | 0.00467 | 0.00198
106000 | 0.00294 | 0.00353 | 0.00209
115000 | 0.00338 | 0.0033 | 0.00204
123000 | 0.00516 | 0.00329 | 0.00113
131000 | 0.00396 | 0.00324 | 0.00164
147000 | 0.00349 | 0.00221 | 0.00142
164000 | 0.00335 | 0.00216 | 0.00188
180000 | 0.00173 | 0.00233 | 0.00199
197000 | 0.00419 | 0.00254 | 0.00284
213000 | 0.00316 | 0.00124 | 0.00137
229000 | 0.00242 | 0.00189 | 0.00161
246000 | 0.00193 | 0.00149 | 0.00179
262000 | 0.00177 | 0.00237 | 0.000895
295000 | 0.00191 | 0.0011 | 0.00109
328000 | 0.00228 | 0.0024 | 0.000646
360000 | 0.00153 | 0.00112 | 0.000294
393000 | 0.00176 | 0.00332 | 0.00144
426000 | 0.00176 | 0.0017 | 0.00139
459000 | 0.00242 | 0.00163 | 0.0007
492000 | 0.00182 | 0.0016 | 0.00195
524000 | 0.00165 | 0.000948 | 0.00203
590000 | 0.00235 | 0.00114 | 0.00164
655000 | 0.00211 | 0.000977 | 0.000963
721000 | 0.00186 | 0.0003 | 0.00196
786000 | 0.00238 | 0 | 0.00137
852000 | 0.00265 | 0.000443 | 0.0022
918000 | 0.00213 | 0.000455 | 0.000706
983000 | 0.00217 | 0.000172 | 0.00165
1050000 | 0.00166 | 0.000334 | 0.00177
1180000 | 0.00308 | 0.00106 | 0.00105
1310000 | 0.00294 | 0.000266 | 0.0016
1440000 | 0.0035 | 0.00089 | 0.00116
1570000 | 0.00316 | 0.00125 | 0.00172
1700000 | 0.0042 | 0.000683 | 0.000779
1840000 | 0.00372 | 0.00161 | 0.00185
1970000 | 0.00434 | 0.00134 | 0.00101
2100000 | 0.00388 | 0.000578 | 0.000327
2360000 | 0.00288 | 0.000483 | 0
2620000 | 0.00307 | 0.000638 | 7.35e-05
2880000 | 0.00263 | 0.00108 | 0
3150000 | 0.00274 | 0.000891 | 0
3410000 | 0.00215 | 0.00125 | 0
3670000 | 0.00254 | 0.00178 | 0
3930000 | 0.00146 | 0.000423 | 2.31e-05
4190000 | 0 | 0 | 0
4720000 | 0 | 0 | 0
5240000 | 0 | 0 | 0
5770000 | 0 | 0 | 0
6290000 | 0 | 0 | 0
6820000 | 0 | 0 | 0
7340000 | 0 | 0 | 0
7860000 | 0 | 0 | 0
8390000 | 0 | 0 | 0
9440000 | 0 | 0 | 0
10500000 | 0 | 0 | 0
11500000 | 0 | 0 | 0
12600000 | 0 | 0 | 0
13600000 | 0 | 0 | 0
14700000 | 0 | 0 | 0
15700000 | 0 | 0 | 0
16800000 | 0 | 0 | 0
18900000 | 0 | 0 | 0
21000000 | 0 | 0 | 0
23100000 | 0 | 0 | 0
25200000 | 0 | 0 | 0
27300000 | 0 | 0 | 0
29400000 | 0 | 0 | 0
31500000 | 0 | 0 | 0
33600000 | 0 | 0 | 0
37700000 | 0 | 0 | 0
41900000 | 0 | 0 | 0
46100000 | 0 | 0 | 0
50300000 | 0 | 0 | 0
54500000 | 0 | 0 | 0
58700000 | 0 | 0 | 0