## Tabelle1
X Lag Time | Record 16: JJ1 1 BRJ 0.5 200r 10m A 2 1 | Record 17: JJ1 1 BRJ 0.5 200r 10m A 2 2 | Record 18: JJ1 1 BRJ 0.5 200r 10m A 2 3 | avg | std
0.5 | 0.858 | 0.836 | 0.846 | 0.8466667 | 0.008993825
1 | 0.849 | 0.828 | 0.838 | 0.8383333 | 0.008576454
1.5 | 0.833 | 0.809 | 0.825 | 0.8223333 | 0.009977753
2 | 0.818 | 0.795 | 0.811 | 0.808 | 0.009626353
2.5 | 0.804 | 0.781 | 0.8 | 0.795 | 0.01003328
3 | 0.792 | 0.768 | 0.788 | 0.7826667 | 0.01049868
3.5 | 0.779 | 0.757 | 0.778 | 0.7713333 | 0.01014342
4 | 0.769 | 0.745 | 0.768 | 0.7606667 | 0.01108553
4.5 | 0.759 | 0.734 | 0.759 | 0.7506667 | 0.01178511
5.5 | 0.739 | 0.713 | 0.741 | 0.731 | 0.01275408
6.5 | 0.72 | 0.694 | 0.725 | 0.713 | 0.01358921
7.5 | 0.703 | 0.677 | 0.711 | 0.697 | 0.01451436
8.5 | 0.688 | 0.661 | 0.695 | 0.6813333 | 0.01465909
9.5 | 0.673 | 0.646 | 0.683 | 0.6673333 | 0.01562761
10.5 | 0.658 | 0.631 | 0.669 | 0.6526667 | 0.01596524
11.5 | 0.645 | 0.617 | 0.657 | 0.6396667 | 0.01675974
12.5 | 0.632 | 0.605 | 0.647 | 0.628 | 0.01737815
14.5 | 0.608 | 0.58 | 0.625 | 0.6043333 | 0.01855323
16.5 | 0.586 | 0.557 | 0.604 | 0.5823333 | 0.01936205
18.5 | 0.565 | 0.535 | 0.586 | 0.562 | 0.02092845
20.5 | 0.545 | 0.516 | 0.569 | 0.5433333 | 0.02166923
22.5 | 0.527 | 0.498 | 0.553 | 0.526 | 0.02246479
24.5 | 0.51 | 0.481 | 0.538 | 0.5096667 | 0.02327135
26.5 | 0.495 | 0.465 | 0.524 | 0.4946667 | 0.0240878
28.5 | 0.479 | 0.45 | 0.511 | 0.48 | 0.02491318
32.5 | 0.453 | 0.423 | 0.487 | 0.4543333 | 0.0261449
36.5 | 0.429 | 0.4 | 0.466 | 0.4316667 | 0.02701029
40.5 | 0.409 | 0.38 | 0.447 | 0.412 | 0.02743477
44.5 | 0.391 | 0.362 | 0.431 | 0.3946667 | 0.0282882
48.5 | 0.374 | 0.346 | 0.417 | 0.379 | 0.02920046
52.5 | 0.36 | 0.331 | 0.403 | 0.3646667 | 0.02957852
56.5 | 0.347 | 0.319 | 0.392 | 0.3526667 | 0.03007029
60.5 | 0.336 | 0.308 | 0.382 | 0.342 | 0.03050683
68.5 | 0.316 | 0.289 | 0.365 | 0.3233333 | 0.0314572
76.5 | 0.301 | 0.274 | 0.35 | 0.3083333 | 0.0314572
84.5 | 0.288 | 0.261 | 0.339 | 0.296 | 0.03234192
92.5 | 0.277 | 0.251 | 0.329 | 0.2856667 | 0.0324277
101 | 0.268 | 0.243 | 0.321 | 0.2773333 | 0.03252008
109 | 0.26 | 0.236 | 0.314 | 0.27 | 0.03261901
117 | 0.253 | 0.229 | 0.308 | 0.2633333 | 0.03306895
125 | 0.248 | 0.224 | 0.303 | 0.2583333 | 0.03306895
141 | 0.239 | 0.215 | 0.294 | 0.2493333 | 0.03306895
157 | 0.232 | 0.208 | 0.287 | 0.2423333 | 0.03306895
173 | 0.225 | 0.203 | 0.281 | 0.2363333 | 0.03283629
189 | 0.219 | 0.198 | 0.276 | 0.231 | 0.03295451
205 | 0.214 | 0.193 | 0.271 | 0.226 | 0.03295451
221 | 0.21 | 0.189 | 0.266 | 0.2216667 | 0.03249957
237 | 0.205 | 0.186 | 0.263 | 0.218 | 0.03275159
253 | 0.201 | 0.182 | 0.258 | 0.2136667 | 0.03229379
285 | 0.194 | 0.175 | 0.25 | 0.2063333 | 0.03183639
317 | 0.186 | 0.168 | 0.243 | 0.199 | 0.03196873
349 | 0.18 | 0.161 | 0.237 | 0.1926667 | 0.03229379
381 | 0.174 | 0.154 | 0.23 | 0.186 | 0.03216623
413 | 0.168 | 0.149 | 0.224 | 0.1803333 | 0.03183639
445 | 0.162 | 0.144 | 0.218 | 0.1746667 | 0.03151014
477 | 0.157 | 0.139 | 0.212 | 0.1693333 | 0.03105193
509 | 0.151 | 0.134 | 0.206 | 0.1636667 | 0.0307282
573 | 0.143 | 0.125 | 0.197 | 0.155 | 0.03059412
637 | 0.134 | 0.117 | 0.187 | 0.146 | 0.02981051
701 | 0.125 | 0.109 | 0.178 | 0.1373333 | 0.02948823
765 | 0.119 | 0.103 | 0.17 | 0.1306667 | 0.0285696
829 | 0.113 | 0.0968 | 0.163 | 0.1242667 | 0.0281758
893 | 0.108 | 0.0907 | 0.155 | 0.1179 | 0.02716775
957 | 0.102 | 0.0847 | 0.149 | 0.1119 | 0.02716775
1020 | 0.0968 | 0.0802 | 0.144 | 0.107 | 0.02702641
1150 | 0.0887 | 0.0715 | 0.135 | 0.0984 | 0.02681579
1280 | 0.0815 | 0.0653 | 0.125 | 0.0906 | 0.02520754
1400 | 0.0748 | 0.0594 | 0.118 | 0.08406667 | 0.02480448
1530 | 0.0705 | 0.0552 | 0.11 | 0.07856667 | 0.02308771
1660 | 0.0667 | 0.0512 | 0.104 | 0.07396667 | 0.02215947
1790 | 0.0624 | 0.0489 | 0.0999 | 0.0704 | 0.02157545
1920 | 0.06 | 0.0457 | 0.0968 | 0.0675 | 0.02152502
2040 | 0.0574 | 0.0433 | 0.0932 | 0.06463333 | 0.02100386
2300 | 0.0531 | 0.0389 | 0.0883 | 0.0601 | 0.020766
2560 | 0.0504 | 0.0369 | 0.0837 | 0.057 | 0.01966774
2810 | 0.0489 | 0.0354 | 0.0816 | 0.0553 | 0.01939639
3070 | 0.0477 | 0.0328 | 0.0803 | 0.0536 | 0.01983549
3320 | 0.0472 | 0.0317 | 0.0787 | 0.05253333 | 0.01955477
3580 | 0.0477 | 0.0299 | 0.0776 | 0.05173333 | 0.01968118
3840 | 0.047 | 0.0291 | 0.0777 | 0.05126667 | 0.02006894
4090 | 0.0459 | 0.0281 | 0.0775 | 0.0505 | 0.02042809
4600 | 0.0441 | 0.027 | 0.0763 | 0.04913333 | 0.02043891
5120 | 0.0439 | 0.0273 | 0.0745 | 0.04856667 | 0.01954982
5630 | 0.0434 | 0.028 | 0.073 | 0.04813333 | 0.01867357
6140 | 0.0417 | 0.0279 | 0.0716 | 0.04706667 | 0.01823958
6650 | 0.0411 | 0.0274 | 0.0707 | 0.0464 | 0.01807005
7160 | 0.0403 | 0.027 | 0.0681 | 0.04513333 | 0.01712354
7680 | 0.0395 | 0.0258 | 0.0666 | 0.04396667 | 0.01695333
8190 | 0.0379 | 0.0259 | 0.0642 | 0.04266667 | 0.01599507
9210 | 0.0376 | 0.0259 | 0.0618 | 0.04176667 | 0.01494932
10200 | 0.038 | 0.0259 | 0.0592 | 0.04103333 | 0.01376283
11300 | 0.0383 | 0.0249 | 0.0591 | 0.04076667 | 0.01407062
12300 | 0.0384 | 0.025 | 0.058 | 0.04046667 | 0.01355122
13300 | 0.0372 | 0.0245 | 0.0567 | 0.03946667 | 0.01324294
14300 | 0.0378 | 0.0235 | 0.0544 | 0.03856667 | 0.01262652
15400 | 0.0364 | 0.0229 | 0.0539 | 0.03773333 | 0.01269077
16400 | 0.0356 | 0.0223 | 0.0536 | 0.03716667 | 0.0128261
18400 | 0.0354 | 0.0216 | 0.0545 | 0.03716667 | 0.01348934
20500 | 0.0347 | 0.022 | 0.0554 | 0.03736667 | 0.01376525
22500 | 0.0345 | 0.0216 | 0.0543 | 0.0368 | 0.01344842
24600 | 0.0331 | 0.0207 | 0.0526 | 0.03546667 | 0.0131302
26600 | 0.0339 | 0.0194 | 0.0509 | 0.03473333 | 0.01287331
28700 | 0.0309 | 0.0209 | 0.0494 | 0.03373333 | 0.01180631
30700 | 0.0313 | 0.0201 | 0.0466 | 0.03266667 | 0.01086166
32800 | 0.032 | 0.0197 | 0.0466 | 0.03276667 | 0.01099525
36900 | 0.0322 | 0.019 | 0.0459 | 0.03236667 | 0.01098251
41000 | 0.03 | 0.0197 | 0.0444 | 0.03136667 | 0.01012993
45100 | 0.0306 | 0.0178 | 0.0399 | 0.02943333 | 0.009059924
49100 | 0.032 | 0.0175 | 0.04 | 0.02983333 | 0.009312477
53200 | 0.0295 | 0.0159 | 0.0421 | 0.02916667 | 0.0106987
57300 | 0.0273 | 0.0168 | 0.0399 | 0.028 | 0.009443516
61400 | 0.0287 | 0.0162 | 0.04 | 0.0283 | 0.009720425
65500 | 0.029 | 0.0165 | 0.0394 | 0.0283 | 0.00936198
73700 | 0.0288 | 0.0153 | 0.0341 | 0.02606667 | 0.007914684
81900 | 0.0291 | 0.0146 | 0.0327 | 0.02546667 | 0.007823185
90100 | 0.03 | 0.0135 | 0.0309 | 0.0248 | 0.00799875
98300 | 0.0276 | 0.0139 | 0.0268 | 0.02276667 | 0.006278181
106000 | 0.028 | 0.0135 | 0.0251 | 0.0222 | 0.006264716
115000 | 0.0292 | 0.0126 | 0.0235 | 0.02176667 | 0.006886864
123000 | 0.0278 | 0.0127 | 0.0249 | 0.0218 | 0.00654268
131000 | 0.0266 | 0.0123 | 0.0235 | 0.0208 | 0.006142204
147000 | 0.0276 | 0.0123 | 0.0215 | 0.02046667 | 0.006288791
164000 | 0.029 | 0.0116 | 0.02 | 0.0202 | 0.007104928
180000 | 0.0278 | 0.0109 | 0.023 | 0.02056667 | 0.007110712
197000 | 0.0267 | 0.01 | 0.0211 | 0.01926667 | 0.006939901
213000 | 0.028 | 0.0098 | 0.021 | 0.0196 | 0.007495777
229000 | 0.0287 | 0.0104 | 0.0199 | 0.01966667 | 0.007472765
246000 | 0.0286 | 0.0109 | 0.016 | 0.0185 | 0.007439086
262000 | 0.0268 | 0.00989 | 0.0159 | 0.01753 | 0.006999033
295000 | 0.0268 | 0.0103 | 0.0158 | 0.01763333 | 0.006859705
328000 | 0.0265 | 0.00986 | 0.0138 | 0.01672 | 0.007100103
360000 | 0.0258 | 0.00899 | 0.0118 | 0.01553 | 0.007352038
393000 | 0.024 | 0.00918 | 0.0104 | 0.01452667 | 0.006717149
426000 | 0.0228 | 0.0083 | 0.00927 | 0.01345667 | 0.006618592
459000 | 0.0241 | 0.00744 | 0.00792 | 0.01315333 | 0.007742942
492000 | 0.0237 | 0.00692 | 0.00638 | 0.01233333 | 0.00804047
524000 | 0.0237 | 0.00611 | 0.00643 | 0.01208 | 0.008217619
590000 | 0.0215 | 0.00641 | 0.00471 | 0.01087333 | 0.00754617
655000 | 0.0181 | 0.00567 | 0.00359 | 0.00912 | 0.006406346
721000 | 0.0153 | 0.00473 | 0.00376 | 0.00793 | 0.005226401
786000 | 0.0167 | 0.00316 | 0.00254 | 0.007466667 | 0.006533857
852000 | 0.0156 | 0.00314 | 0.00179 | 0.006843333 | 0.006216378
918000 | 0.00783 | 0.00235 | 0.00257 | 0.00425 | 0.002533035
983000 | 0.0122 | 0.00153 | 0.00267 | 0.005466667 | 0.004783878
1050000 | 0.0218 | 0.0019 | 0.00138 | 0.00836 | 0.009505886
1180000 | 0.0262 | 0.00023 | 0.00361 | 0.01001333 | 0.01152858
1310000 | 0.019 | 0.000576 | 0.00242 | 0.007332 | 0.008284795
1440000 | 0.0205 | 0.00114 | 0.00192 | 0.007853333 | 0.008948211
1570000 | 0.0258 | 0.00139 | 0.00184 | 0.009676667 | 0.0114024
1700000 | 0.0255 | 0.000909 | 0.000767 | 0.009058667 | 0.01162592
1840000 | 0.022 | 0.000806 | 0.000158 | 0.007654667 | 0.01014713
1970000 | 0.0232 | 0.000715 | 0.000335 | 0.008083333 | 0.01069022
2100000 | 0.00893 | 0.00101 | 0.00405 | 0.004663333 | 0.003262283
2360000 | 0.0056 | 0.00147 | 0.00717 | 0.004746667 | 0.002403974
2620000 | 0.00317 | 0.00133 | 0.00807 | 0.00419 | 0.00284455
2880000 | 0.00321 | 0 | 0.00583 | 0.003013333 | 0.002384147
3150000 | 0.0027 | 0.00127 | 0.00303 | 0.002333333 | 0.0007638644
3410000 | 0.00224 | 0.00179 | 0.000967 | 0.001665667 | 0.000527084
3670000 | 0.00145 | 0.00225 | 0.00258 | 0.002093333 | 0.0004744353
3930000 | 0.00535 | 0.00398 | 0.002 | 0.003776667 | 0.001375169
4190000 | 0 | 0 | 0 | 0 | 0
4720000 | 0 | 0 | 0 | 0 | 0
5240000 | 0 | 0 | 0 | 0 | 0
5770000 | 0 | 0 | 0 | 0 | 0
6290000 | 0 | 0 | 0 | 0 | 0
6820000 | 0 | 0 | 0 | 0 | 0
7340000 | 0 | 0 | 0 | 0 | 0
7860000 | 0 | 0 | 0 | 0 | 0
8390000 | 0 | 0 | 0 | 0 | 0
9440000 | 0 | 0 | 0 | 0 | 0
10500000 | 0 | 0 | 0 | 0 | 0
11500000 | 0 | 0 | 0 | 0 | 0
12600000 | 0 | 0 | 0 | 0 | 0
13600000 | 0 | 0 | 0 | 0 | 0
14700000 | 0 | 0 | 0 | 0 | 0
15700000 | 0 | 0 | 0 | 0 | 0
16800000 | 0 | 0 | 0 | 0 | 0
18900000 | 0 | 0 | 0 | 0 | 0
21000000 | 0 | 0 | 0 | 0 | 0
23100000 | 0 | 0 | 0 | 0 | 0
25200000 | 0 | 0 | 0 | 0 | 0
27300000 | 0 | 0 | 0 | 0 | 0
29400000 | 0 | 0 | 0 | 0 | 0
31500000 | 0 | 0 | 0 | 0 | 0
33600000 | 0 | 0 | 0 | 0 | 0
37700000 | 0 | 0 | 0 | 0 | 0
41900000 | 0 | 0 | 0 | 0 | 0
46100000 | 0 | 0 | 0 | 0 | 0
50300000 | 0 | 0 | 0 | 0 | 0
54500000 | 0 | 0 | 0 | 0 | 0
58700000 | 0 | 0 | 0 | 0 | 0