## Tabelle1
X Lag Time | Record 4: JJ1 1 PO188 0.5 200r 10m A 2 1 | Record 5: JJ1 1 PO188 0.5 200r 10m A 2 2 | Record 6: JJ1 1 PO188 0.5 200r 10m A 2 3 | avg | std
0.5 | 0.841 | 0.836 | 0.832 | 0.8363333 | 0.003681787
1 | 0.834 | 0.828 | 0.823 | 0.8283333 | 0.004496913
1.5 | 0.818 | 0.811 | 0.807 | 0.812 | 0.004546061
2 | 0.804 | 0.797 | 0.791 | 0.7973333 | 0.005312459
2.5 | 0.792 | 0.784 | 0.778 | 0.7846667 | 0.005734884
3 | 0.78 | 0.771 | 0.765 | 0.772 | 0.006164414
3.5 | 0.769 | 0.76 | 0.754 | 0.761 | 0.006164414
4 | 0.757 | 0.75 | 0.743 | 0.75 | 0.005715476
4.5 | 0.747 | 0.739 | 0.732 | 0.7393333 | 0.006128259
5.5 | 0.729 | 0.721 | 0.711 | 0.7203333 | 0.007363574
6.5 | 0.711 | 0.702 | 0.694 | 0.7023333 | 0.006944222
7.5 | 0.695 | 0.685 | 0.676 | 0.6853333 | 0.007760298
8.5 | 0.68 | 0.67 | 0.66 | 0.67 | 0.008164966
9.5 | 0.666 | 0.656 | 0.644 | 0.6553333 | 0.008993825
10.5 | 0.653 | 0.641 | 0.63 | 0.6413333 | 0.009392669
11.5 | 0.639 | 0.629 | 0.618 | 0.6286667 | 0.008576454
12.5 | 0.627 | 0.616 | 0.604 | 0.6156667 | 0.009392669
14.5 | 0.604 | 0.593 | 0.579 | 0.592 | 0.01023067
16.5 | 0.582 | 0.571 | 0.556 | 0.5696667 | 0.01065624
18.5 | 0.562 | 0.551 | 0.535 | 0.5493333 | 0.01108553
20.5 | 0.543 | 0.532 | 0.515 | 0.53 | 0.0115181
22.5 | 0.525 | 0.515 | 0.497 | 0.5123333 | 0.01158543
24.5 | 0.51 | 0.498 | 0.48 | 0.496 | 0.01232883
26.5 | 0.494 | 0.483 | 0.465 | 0.4806667 | 0.01195361
28.5 | 0.48 | 0.469 | 0.45 | 0.4663333 | 0.01239175
32.5 | 0.454 | 0.443 | 0.423 | 0.44 | 0.01283225
36.5 | 0.431 | 0.421 | 0.399 | 0.417 | 0.01336663
40.5 | 0.411 | 0.401 | 0.379 | 0.397 | 0.01336663
44.5 | 0.393 | 0.383 | 0.36 | 0.3786667 | 0.01381625
48.5 | 0.377 | 0.368 | 0.344 | 0.363 | 0.01392839
52.5 | 0.362 | 0.353 | 0.33 | 0.3483333 | 0.01347426
56.5 | 0.349 | 0.341 | 0.317 | 0.3356667 | 0.01359739
60.5 | 0.338 | 0.33 | 0.306 | 0.3246667 | 0.01359739
68.5 | 0.318 | 0.311 | 0.286 | 0.305 | 0.0137356
76.5 | 0.301 | 0.296 | 0.27 | 0.289 | 0.01358921
84.5 | 0.288 | 0.283 | 0.256 | 0.2756667 | 0.01405545
92.5 | 0.276 | 0.272 | 0.245 | 0.2643333 | 0.01376792
101 | 0.266 | 0.263 | 0.235 | 0.2546667 | 0.01396026
109 | 0.258 | 0.255 | 0.227 | 0.2466667 | 0.01396026
117 | 0.25 | 0.249 | 0.22 | 0.2396667 | 0.01391242
125 | 0.244 | 0.243 | 0.214 | 0.2336667 | 0.01391242
141 | 0.233 | 0.233 | 0.204 | 0.2233333 | 0.01367073
157 | 0.224 | 0.225 | 0.195 | 0.2146667 | 0.01391242
173 | 0.217 | 0.218 | 0.189 | 0.208 | 0.01344123
189 | 0.21 | 0.213 | 0.182 | 0.2016667 | 0.01396026
205 | 0.205 | 0.206 | 0.177 | 0.196 | 0.01344123
221 | 0.199 | 0.201 | 0.172 | 0.1906667 | 0.01322456
237 | 0.195 | 0.197 | 0.166 | 0.186 | 0.01416569
253 | 0.19 | 0.193 | 0.162 | 0.1816667 | 0.01396026
285 | 0.181 | 0.185 | 0.155 | 0.1736667 | 0.01329996
317 | 0.173 | 0.177 | 0.147 | 0.1656667 | 0.01329996
349 | 0.165 | 0.17 | 0.14 | 0.1583333 | 0.01312335
381 | 0.158 | 0.163 | 0.133 | 0.1513333 | 0.01312335
413 | 0.151 | 0.157 | 0.127 | 0.145 | 0.01296148
445 | 0.145 | 0.152 | 0.122 | 0.1396667 | 0.01281492
477 | 0.139 | 0.147 | 0.116 | 0.134 | 0.01314027
509 | 0.134 | 0.143 | 0.11 | 0.129 | 0.01392839
573 | 0.123 | 0.133 | 0.101 | 0.119 | 0.01336663
637 | 0.114 | 0.123 | 0.0932 | 0.1100667 | 0.01247967
701 | 0.106 | 0.116 | 0.0863 | 0.1027667 | 0.01233865
765 | 0.0995 | 0.11 | 0.0794 | 0.0963 | 0.01269567
829 | 0.0932 | 0.103 | 0.0737 | 0.08996667 | 0.01217821
893 | 0.0866 | 0.0975 | 0.0685 | 0.0842 | 0.01196021
957 | 0.0811 | 0.0932 | 0.0639 | 0.0794 | 0.01202192
1020 | 0.0763 | 0.089 | 0.0602 | 0.07516667 | 0.01178483
1150 | 0.0681 | 0.082 | 0.0524 | 0.0675 | 0.01209159
1280 | 0.061 | 0.0759 | 0.0478 | 0.06156667 | 0.01147877
1400 | 0.0548 | 0.0706 | 0.0427 | 0.05603333 | 0.01142347
1530 | 0.0498 | 0.0664 | 0.0386 | 0.0516 | 0.01142045
1660 | 0.0451 | 0.0626 | 0.034 | 0.04723333 | 0.01177294
1790 | 0.0421 | 0.0589 | 0.0312 | 0.04406667 | 0.01139366
1920 | 0.0391 | 0.0571 | 0.0294 | 0.04186667 | 0.01147645
2040 | 0.0361 | 0.0556 | 0.0269 | 0.03953333 | 0.0119656
2300 | 0.0323 | 0.0533 | 0.024 | 0.03653333 | 0.01233054
2560 | 0.0296 | 0.0522 | 0.0218 | 0.03453333 | 0.01289169
2810 | 0.0289 | 0.0499 | 0.0215 | 0.03343333 | 0.01202922
3070 | 0.0275 | 0.0488 | 0.0204 | 0.03223333 | 0.01206768
3320 | 0.0267 | 0.0484 | 0.0197 | 0.0316 | 0.01221829
3580 | 0.0269 | 0.0473 | 0.0191 | 0.0311 | 0.01188949
3840 | 0.0272 | 0.0476 | 0.0191 | 0.0313 | 0.01199083
4090 | 0.0272 | 0.0455 | 0.0191 | 0.0306 | 0.01104264
4600 | 0.0272 | 0.0458 | 0.019 | 0.03066667 | 0.01121229
5120 | 0.0269 | 0.0461 | 0.0185 | 0.0305 | 0.01155162
5630 | 0.0264 | 0.0458 | 0.0178 | 0.03 | 0.01171096
6140 | 0.0263 | 0.0445 | 0.0173 | 0.02936667 | 0.0113141
6650 | 0.0263 | 0.0427 | 0.0165 | 0.0285 | 0.01080864
7160 | 0.0252 | 0.0416 | 0.0159 | 0.02756667 | 0.0106246
7680 | 0.0253 | 0.0409 | 0.016 | 0.0274 | 0.01027327
8190 | 0.0238 | 0.0403 | 0.0162 | 0.02676667 | 0.01005993
9210 | 0.024 | 0.0395 | 0.0166 | 0.0267 | 0.009541838
10200 | 0.0241 | 0.0392 | 0.0179 | 0.02706667 | 0.008945141
11300 | 0.0229 | 0.0401 | 0.0169 | 0.02663333 | 0.009832373
12300 | 0.0235 | 0.0385 | 0.0162 | 0.02606667 | 0.009283079
13300 | 0.0243 | 0.0376 | 0.0159 | 0.02593333 | 0.008933955
14300 | 0.0234 | 0.0379 | 0.0149 | 0.0254 | 0.009495613
15400 | 0.0222 | 0.0372 | 0.0133 | 0.02423333 | 0.009862499
16400 | 0.023 | 0.0371 | 0.0128 | 0.0243 | 0.009962931
18400 | 0.0206 | 0.0367 | 0.0135 | 0.0236 | 0.009706012
20500 | 0.0201 | 0.0348 | 0.0122 | 0.02236667 | 0.009364591
22500 | 0.0198 | 0.0334 | 0.0129 | 0.02203333 | 0.008516781
24600 | 0.0198 | 0.0327 | 0.0134 | 0.02196667 | 0.008026761
26600 | 0.0179 | 0.033 | 0.0128 | 0.02123333 | 0.008576842
28700 | 0.0181 | 0.0313 | 0.0128 | 0.02073333 | 0.007778746
30700 | 0.0189 | 0.0323 | 0.0129 | 0.02136667 | 0.008109802
32800 | 0.0177 | 0.0313 | 0.0118 | 0.02026667 | 0.008165102
36900 | 0.0176 | 0.0303 | 0.0103 | 0.0194 | 0.008263575
41000 | 0.0164 | 0.0292 | 0.0107 | 0.01876667 | 0.007735775
45100 | 0.0155 | 0.0295 | 0.00876 | 0.01792 | 0.008638256
49100 | 0.0156 | 0.0294 | 0.00902 | 0.01800667 | 0.008492355
53200 | 0.0142 | 0.0282 | 0.00826 | 0.01688667 | 0.008359208
57300 | 0.0144 | 0.0295 | 0.00788 | 0.01726 | 0.009055046
61400 | 0.0132 | 0.0288 | 0.0081 | 0.0167 | 0.00880568
65500 | 0.0134 | 0.027 | 0.00772 | 0.01604 | 0.008089368
73700 | 0.0129 | 0.0281 | 0.0059 | 0.01563333 | 0.009266906
81900 | 0.0132 | 0.0266 | 0.00654 | 0.01544667 | 0.008342123
90100 | 0.0112 | 0.0244 | 0.00514 | 0.01358 | 0.008040945
98300 | 0.0118 | 0.0228 | 0.00413 | 0.01291 | 0.007662302
106000 | 0.0102 | 0.0223 | 0.00418 | 0.01222667 | 0.007534991
115000 | 0.0096 | 0.0202 | 0.00538 | 0.01172667 | 0.006234321
123000 | 0.00848 | 0.0211 | 0.00421 | 0.01126333 | 0.007170692
131000 | 0.00867 | 0.0209 | 0.00497 | 0.01151333 | 0.006807086
147000 | 0.00826 | 0.0191 | 0.00502 | 0.01079333 | 0.006020794
164000 | 0.00871 | 0.0196 | 0.00472 | 0.01101 | 0.006288672
180000 | 0.00821 | 0.0193 | 0.0051 | 0.01087 | 0.006094626
197000 | 0.0086 | 0.018 | 0.00404 | 0.01021333 | 0.005812202
213000 | 0.00815 | 0.0169 | 0.00347 | 0.009506667 | 0.005566066
229000 | 0.00786 | 0.0167 | 0.00467 | 0.009743333 | 0.005088578
246000 | 0.00714 | 0.0164 | 0.00451 | 0.00935 | 0.005099418
262000 | 0.00679 | 0.0142 | 0.00405 | 0.008346667 | 0.004287426
295000 | 0.006 | 0.0108 | 0.00339 | 0.00673 | 0.003068843
328000 | 0.00662 | 0.00799 | 0.00357 | 0.00606 | 0.001847395
360000 | 0.00529 | 0.00642 | 0.00306 | 0.004923333 | 0.001396002
393000 | 0.00674 | 0.00511 | 0.00346 | 0.005103333 | 0.001339063
426000 | 0.00749 | 0.0037 | 0.00378 | 0.00499 | 0.001768069
459000 | 0.00561 | 0.00228 | 0.00443 | 0.004106667 | 0.001378558
492000 | 0.00567 | 0.00212 | 0.00639 | 0.004726667 | 0.001866482
524000 | 0.00445 | 0.00208 | 0.00766 | 0.00473 | 0.002286613
590000 | 0.00443 | 0.00212 | 0.00491 | 0.00382 | 0.001217949
655000 | 0.0038 | 0.00192 | 0.00337 | 0.00303 | 0.0008042802
721000 | 0.00339 | 0.00177 | 0.00495 | 0.00337 | 0.001298307
786000 | 0.00333 | 0.00136 | 0.00588 | 0.003523333 | 0.001850339
852000 | 0.00268 | 0.00135 | 0.00562 | 0.003216667 | 0.001784047
918000 | 0.00222 | 0.000999 | 0.0043 | 0.002506333 | 0.001362752
983000 | 0.00198 | 0.00187 | 0.00496 | 0.002936667 | 0.001431417
1050000 | 0.00083 | 0.00106 | 0.00499 | 0.002293333 | 0.001909142
1180000 | 0.00153 | 0.000412 | 0.00372 | 0.001887333 | 0.001373919
1310000 | 0.00249 | 0.00084 | 0.00369 | 0.00234 | 0.001168332
1440000 | 0.000846 | 0.000353 | 0.00413 | 0.001776333 | 0.001676419
1570000 | 0.000712 | 0.000492 | 0.00342 | 0.001541333 | 0.001331451
1700000 | 0.000727 | 0.000954 | 0.00249 | 0.001390333 | 0.0007830846
1840000 | 0.000622 | 0.000811 | 0.00286 | 0.001431 | 0.001013397
1970000 | 0.00133 | 0.00108 | 0.00193 | 0.001446667 | 0.0003566822
2100000 | 0.00285 | 0.00241 | 0.0121 | 0.005786667 | 0.004467813
2360000 | 0.000345 | 0.00209 | 0.0113 | 0.004578333 | 0.004806028
2620000 | 0.000524 | 0.00178 | 0.00264 | 0.001648 | 0.0008688813
2880000 | 0.000712 | 0.00114 | 0.00165 | 0.001167333 | 0.0003834243
3150000 | 0.00341 | 0.000234 | 0.00273 | 0.002124667 | 0.001365422
3410000 | 0.00136 | 0.00127 | 0.00194 | 0.001523333 | 0.00029691
3670000 | 0.000532 | 0.00276 | 0.00162 | 0.001637333 | 0.0009096598
3930000 | 0.00266 | 0.00184 | 0.00113 | 0.001876667 | 0.0006251578
4190000 | 0 | 0 | 0 | 0 | 0
4720000 | 0 | 0 | 0 | 0 | 0
5240000 | 0 | 0 | 0 | 0 | 0
5770000 | 0 | 0 | 0 | 0 | 0
6290000 | 0 | 0 | 0 | 0 | 0
6820000 | 0 | 0 | 0 | 0 | 0
7340000 | 0 | 0 | 0 | 0 | 0
7860000 | 0 | 0 | 0 | 0 | 0
8390000 | 0 | 0 | 0 | 0 | 0
9440000 | 0 | 0 | 0 | 0 | 0
10500000 | 0 | 0 | 0 | 0 | 0
11500000 | 0 | 0 | 0 | 0 | 0
12600000 | 0 | 0 | 0 | 0 | 0
13600000 | 0 | 0 | 0 | 0 | 0
14700000 | 0 | 0 | 0 | 0 | 0
15700000 | 0 | 0 | 0 | 0 | 0
16800000 | 0 | 0 | 0 | 0 | 0
18900000 | 0 | 0 | 0 | 0 | 0
21000000 | 0 | 0 | 0 | 0 | 0
23100000 | 0 | 0 | 0 | 0 | 0
25200000 | 0 | 0 | 0 | 0 | 0
27300000 | 0 | 0 | 0 | 0 | 0
29400000 | 0 | 0 | 0 | 0 | 0
31500000 | 0 | 0 | 0 | 0 | 0
33600000 | 0 | 0 | 0 | 0 | 0
37700000 | 0 | 0 | 0 | 0 | 0
41900000 | 0 | 0 | 0 | 0 | 0
46100000 | 0 | 0 | 0 | 0 | 0
50300000 | 0 | 0 | 0 | 0 | 0
54500000 | 0 | 0 | 0 | 0 | 0
58700000 | 0 | 0 | 0 | 0 | 0