## Tabelle1
X Lag Time | Record 4: JJ1 1 PO188 0.5 200r 10m A 2 1 | Record 5: JJ1 1 PO188 0.5 200r 10m A 2 2 | Record 6: JJ1 1 PO188 0.5 200r 10m A 2 3
0.5 | 0.841 | 0.836 | 0.832
1 | 0.834 | 0.828 | 0.823
1.5 | 0.818 | 0.811 | 0.807
2 | 0.804 | 0.797 | 0.791
2.5 | 0.792 | 0.784 | 0.778
3 | 0.78 | 0.771 | 0.765
3.5 | 0.769 | 0.76 | 0.754
4 | 0.757 | 0.75 | 0.743
4.5 | 0.747 | 0.739 | 0.732
5.5 | 0.729 | 0.721 | 0.711
6.5 | 0.711 | 0.702 | 0.694
7.5 | 0.695 | 0.685 | 0.676
8.5 | 0.68 | 0.67 | 0.66
9.5 | 0.666 | 0.656 | 0.644
10.5 | 0.653 | 0.641 | 0.63
11.5 | 0.639 | 0.629 | 0.618
12.5 | 0.627 | 0.616 | 0.604
14.5 | 0.604 | 0.593 | 0.579
16.5 | 0.582 | 0.571 | 0.556
18.5 | 0.562 | 0.551 | 0.535
20.5 | 0.543 | 0.532 | 0.515
22.5 | 0.525 | 0.515 | 0.497
24.5 | 0.51 | 0.498 | 0.48
26.5 | 0.494 | 0.483 | 0.465
28.5 | 0.48 | 0.469 | 0.45
32.5 | 0.454 | 0.443 | 0.423
36.5 | 0.431 | 0.421 | 0.399
40.5 | 0.411 | 0.401 | 0.379
44.5 | 0.393 | 0.383 | 0.36
48.5 | 0.377 | 0.368 | 0.344
52.5 | 0.362 | 0.353 | 0.33
56.5 | 0.349 | 0.341 | 0.317
60.5 | 0.338 | 0.33 | 0.306
68.5 | 0.318 | 0.311 | 0.286
76.5 | 0.301 | 0.296 | 0.27
84.5 | 0.288 | 0.283 | 0.256
92.5 | 0.276 | 0.272 | 0.245
101 | 0.266 | 0.263 | 0.235
109 | 0.258 | 0.255 | 0.227
117 | 0.25 | 0.249 | 0.22
125 | 0.244 | 0.243 | 0.214
141 | 0.233 | 0.233 | 0.204
157 | 0.224 | 0.225 | 0.195
173 | 0.217 | 0.218 | 0.189
189 | 0.21 | 0.213 | 0.182
205 | 0.205 | 0.206 | 0.177
221 | 0.199 | 0.201 | 0.172
237 | 0.195 | 0.197 | 0.166
253 | 0.19 | 0.193 | 0.162
285 | 0.181 | 0.185 | 0.155
317 | 0.173 | 0.177 | 0.147
349 | 0.165 | 0.17 | 0.14
381 | 0.158 | 0.163 | 0.133
413 | 0.151 | 0.157 | 0.127
445 | 0.145 | 0.152 | 0.122
477 | 0.139 | 0.147 | 0.116
509 | 0.134 | 0.143 | 0.11
573 | 0.123 | 0.133 | 0.101
637 | 0.114 | 0.123 | 0.0932
701 | 0.106 | 0.116 | 0.0863
765 | 0.0995 | 0.11 | 0.0794
829 | 0.0932 | 0.103 | 0.0737
893 | 0.0866 | 0.0975 | 0.0685
957 | 0.0811 | 0.0932 | 0.0639
1020 | 0.0763 | 0.089 | 0.0602
1150 | 0.0681 | 0.082 | 0.0524
1280 | 0.061 | 0.0759 | 0.0478
1400 | 0.0548 | 0.0706 | 0.0427
1530 | 0.0498 | 0.0664 | 0.0386
1660 | 0.0451 | 0.0626 | 0.034
1790 | 0.0421 | 0.0589 | 0.0312
1920 | 0.0391 | 0.0571 | 0.0294
2040 | 0.0361 | 0.0556 | 0.0269
2300 | 0.0323 | 0.0533 | 0.024
2560 | 0.0296 | 0.0522 | 0.0218
2810 | 0.0289 | 0.0499 | 0.0215
3070 | 0.0275 | 0.0488 | 0.0204
3320 | 0.0267 | 0.0484 | 0.0197
3580 | 0.0269 | 0.0473 | 0.0191
3840 | 0.0272 | 0.0476 | 0.0191
4090 | 0.0272 | 0.0455 | 0.0191
4600 | 0.0272 | 0.0458 | 0.019
5120 | 0.0269 | 0.0461 | 0.0185
5630 | 0.0264 | 0.0458 | 0.0178
6140 | 0.0263 | 0.0445 | 0.0173
6650 | 0.0263 | 0.0427 | 0.0165
7160 | 0.0252 | 0.0416 | 0.0159
7680 | 0.0253 | 0.0409 | 0.016
8190 | 0.0238 | 0.0403 | 0.0162
9210 | 0.024 | 0.0395 | 0.0166
10200 | 0.0241 | 0.0392 | 0.0179
11300 | 0.0229 | 0.0401 | 0.0169
12300 | 0.0235 | 0.0385 | 0.0162
13300 | 0.0243 | 0.0376 | 0.0159
14300 | 0.0234 | 0.0379 | 0.0149
15400 | 0.0222 | 0.0372 | 0.0133
16400 | 0.023 | 0.0371 | 0.0128
18400 | 0.0206 | 0.0367 | 0.0135
20500 | 0.0201 | 0.0348 | 0.0122
22500 | 0.0198 | 0.0334 | 0.0129
24600 | 0.0198 | 0.0327 | 0.0134
26600 | 0.0179 | 0.033 | 0.0128
28700 | 0.0181 | 0.0313 | 0.0128
30700 | 0.0189 | 0.0323 | 0.0129
32800 | 0.0177 | 0.0313 | 0.0118
36900 | 0.0176 | 0.0303 | 0.0103
41000 | 0.0164 | 0.0292 | 0.0107
45100 | 0.0155 | 0.0295 | 0.00876
49100 | 0.0156 | 0.0294 | 0.00902
53200 | 0.0142 | 0.0282 | 0.00826
57300 | 0.0144 | 0.0295 | 0.00788
61400 | 0.0132 | 0.0288 | 0.0081
65500 | 0.0134 | 0.027 | 0.00772
73700 | 0.0129 | 0.0281 | 0.0059
81900 | 0.0132 | 0.0266 | 0.00654
90100 | 0.0112 | 0.0244 | 0.00514
98300 | 0.0118 | 0.0228 | 0.00413
106000 | 0.0102 | 0.0223 | 0.00418
115000 | 0.0096 | 0.0202 | 0.00538
123000 | 0.00848 | 0.0211 | 0.00421
131000 | 0.00867 | 0.0209 | 0.00497
147000 | 0.00826 | 0.0191 | 0.00502
164000 | 0.00871 | 0.0196 | 0.00472
180000 | 0.00821 | 0.0193 | 0.0051
197000 | 0.0086 | 0.018 | 0.00404
213000 | 0.00815 | 0.0169 | 0.00347
229000 | 0.00786 | 0.0167 | 0.00467
246000 | 0.00714 | 0.0164 | 0.00451
262000 | 0.00679 | 0.0142 | 0.00405
295000 | 0.006 | 0.0108 | 0.00339
328000 | 0.00662 | 0.00799 | 0.00357
360000 | 0.00529 | 0.00642 | 0.00306
393000 | 0.00674 | 0.00511 | 0.00346
426000 | 0.00749 | 0.0037 | 0.00378
459000 | 0.00561 | 0.00228 | 0.00443
492000 | 0.00567 | 0.00212 | 0.00639
524000 | 0.00445 | 0.00208 | 0.00766
590000 | 0.00443 | 0.00212 | 0.00491
655000 | 0.0038 | 0.00192 | 0.00337
721000 | 0.00339 | 0.00177 | 0.00495
786000 | 0.00333 | 0.00136 | 0.00588
852000 | 0.00268 | 0.00135 | 0.00562
918000 | 0.00222 | 0.000999 | 0.0043
983000 | 0.00198 | 0.00187 | 0.00496
1050000 | 0.00083 | 0.00106 | 0.00499
1180000 | 0.00153 | 0.000412 | 0.00372
1310000 | 0.00249 | 0.00084 | 0.00369
1440000 | 0.000846 | 0.000353 | 0.00413
1570000 | 0.000712 | 0.000492 | 0.00342
1700000 | 0.000727 | 0.000954 | 0.00249
1840000 | 0.000622 | 0.000811 | 0.00286
1970000 | 0.00133 | 0.00108 | 0.00193
2100000 | 0.00285 | 0.00241 | 0.0121
2360000 | 0.000345 | 0.00209 | 0.0113
2620000 | 0.000524 | 0.00178 | 0.00264
2880000 | 0.000712 | 0.00114 | 0.00165
3150000 | 0.00341 | 0.000234 | 0.00273
3410000 | 0.00136 | 0.00127 | 0.00194
3670000 | 0.000532 | 0.00276 | 0.00162
3930000 | 0.00266 | 0.00184 | 0.00113
4190000 | 0 | 0 | 0
4720000 | 0 | 0 | 0
5240000 | 0 | 0 | 0
5770000 | 0 | 0 | 0
6290000 | 0 | 0 | 0
6820000 | 0 | 0 | 0
7340000 | 0 | 0 | 0
7860000 | 0 | 0 | 0
8390000 | 0 | 0 | 0
9440000 | 0 | 0 | 0
10500000 | 0 | 0 | 0
11500000 | 0 | 0 | 0
12600000 | 0 | 0 | 0
13600000 | 0 | 0 | 0
14700000 | 0 | 0 | 0
15700000 | 0 | 0 | 0
16800000 | 0 | 0 | 0
18900000 | 0 | 0 | 0
21000000 | 0 | 0 | 0
23100000 | 0 | 0 | 0
25200000 | 0 | 0 | 0
27300000 | 0 | 0 | 0
29400000 | 0 | 0 | 0
31500000 | 0 | 0 | 0
33600000 | 0 | 0 | 0
37700000 | 0 | 0 | 0
41900000 | 0 | 0 | 0
46100000 | 0 | 0 | 0
50300000 | 0 | 0 | 0
54500000 | 0 | 0 | 0
58700000 | 0 | 0 | 0