## Tabelle1
X Lag Time | Record 7: JJ1 1mg PS 0.05 100r 20m 1 | Record 8: JJ1 1mg PS 0.05 100r 20m 2 | Record 9: JJ1 1mg PS 0.05 100r 20m 3 | avg | std
0.5 | 0.873 | 0.903 | 0.904 | 0.8933333 | 0.01438363
1 | 0.864 | 0.895 | 0.892 | 0.8836667 | 0.01396026
1.5 | 0.847 | 0.88 | 0.878 | 0.8683333 | 0.01510703
2 | 0.836 | 0.864 | 0.863 | 0.8543333 | 0.01297005
2.5 | 0.826 | 0.851 | 0.847 | 0.8413333 | 0.01096459
3 | 0.816 | 0.84 | 0.837 | 0.831 | 0.01067708
3.5 | 0.804 | 0.828 | 0.823 | 0.8183333 | 0.01033871
4 | 0.794 | 0.818 | 0.812 | 0.808 | 0.01019804
4.5 | 0.785 | 0.807 | 0.802 | 0.798 | 0.009416298
5.5 | 0.767 | 0.789 | 0.782 | 0.7793333 | 0.009177267
6.5 | 0.75 | 0.77 | 0.764 | 0.7613333 | 0.00837987
7.5 | 0.735 | 0.755 | 0.748 | 0.746 | 0.008286535
8.5 | 0.72 | 0.739 | 0.73 | 0.7296667 | 0.007760298
9.5 | 0.707 | 0.724 | 0.715 | 0.7153333 | 0.006944222
10.5 | 0.694 | 0.712 | 0.701 | 0.7023333 | 0.007408704
11.5 | 0.682 | 0.698 | 0.685 | 0.6883333 | 0.006944222
12.5 | 0.67 | 0.685 | 0.674 | 0.6763333 | 0.006342099
14.5 | 0.648 | 0.662 | 0.65 | 0.6533333 | 0.006182412
16.5 | 0.629 | 0.639 | 0.626 | 0.6313333 | 0.005557777
18.5 | 0.608 | 0.619 | 0.605 | 0.6106667 | 0.00601849
20.5 | 0.591 | 0.601 | 0.586 | 0.5926667 | 0.006236096
22.5 | 0.574 | 0.583 | 0.568 | 0.575 | 0.006164414
24.5 | 0.559 | 0.567 | 0.55 | 0.5586667 | 0.006944222
26.5 | 0.543 | 0.551 | 0.535 | 0.543 | 0.006531973
28.5 | 0.531 | 0.537 | 0.52 | 0.5293333 | 0.007039571
32.5 | 0.506 | 0.511 | 0.493 | 0.5033333 | 0.007586538
36.5 | 0.484 | 0.488 | 0.469 | 0.4803333 | 0.008178563
40.5 | 0.465 | 0.467 | 0.449 | 0.4603333 | 0.008055364
44.5 | 0.448 | 0.45 | 0.43 | 0.4426667 | 0.008993825
48.5 | 0.431 | 0.434 | 0.414 | 0.4263333 | 0.008806563
52.5 | 0.419 | 0.419 | 0.399 | 0.4123333 | 0.00942809
56.5 | 0.406 | 0.407 | 0.387 | 0.4 | 0.009201449
60.5 | 0.394 | 0.396 | 0.375 | 0.3883333 | 0.00946338
68.5 | 0.376 | 0.376 | 0.356 | 0.3693333 | 0.00942809
76.5 | 0.361 | 0.36 | 0.341 | 0.354 | 0.009201449
84.5 | 0.348 | 0.347 | 0.329 | 0.3413333 | 0.008730534
92.5 | 0.337 | 0.336 | 0.318 | 0.3303333 | 0.008730534
101 | 0.328 | 0.327 | 0.308 | 0.321 | 0.009201449
109 | 0.32 | 0.32 | 0.301 | 0.3136667 | 0.008956686
117 | 0.314 | 0.313 | 0.295 | 0.3073333 | 0.008730534
125 | 0.309 | 0.308 | 0.289 | 0.302 | 0.009201449
141 | 0.299 | 0.298 | 0.279 | 0.292 | 0.009201449
157 | 0.292 | 0.29 | 0.271 | 0.2843333 | 0.00946338
173 | 0.285 | 0.284 | 0.265 | 0.278 | 0.009201449
189 | 0.279 | 0.278 | 0.26 | 0.2723333 | 0.008730534
205 | 0.274 | 0.272 | 0.254 | 0.2666667 | 0.008993825
221 | 0.27 | 0.267 | 0.25 | 0.2623333 | 0.008806563
237 | 0.265 | 0.262 | 0.246 | 0.2576667 | 0.008339997
253 | 0.26 | 0.258 | 0.242 | 0.2533333 | 0.008055364
285 | 0.252 | 0.25 | 0.235 | 0.2456667 | 0.007586538
317 | 0.244 | 0.243 | 0.227 | 0.238 | 0.007788881
349 | 0.237 | 0.236 | 0.22 | 0.231 | 0.007788881
381 | 0.229 | 0.229 | 0.213 | 0.2236667 | 0.007542472
413 | 0.222 | 0.222 | 0.207 | 0.217 | 0.007071068
445 | 0.215 | 0.215 | 0.202 | 0.2106667 | 0.006128259
477 | 0.21 | 0.209 | 0.196 | 0.205 | 0.006377042
509 | 0.204 | 0.204 | 0.191 | 0.1996667 | 0.006128259
573 | 0.193 | 0.192 | 0.18 | 0.1883333 | 0.005906682
637 | 0.183 | 0.182 | 0.171 | 0.1786667 | 0.005436502
701 | 0.174 | 0.172 | 0.162 | 0.1693333 | 0.005249339
765 | 0.166 | 0.164 | 0.154 | 0.1613333 | 0.005249339
829 | 0.159 | 0.157 | 0.148 | 0.1546667 | 0.004784233
893 | 0.152 | 0.149 | 0.142 | 0.1476667 | 0.004189935
957 | 0.145 | 0.142 | 0.135 | 0.1406667 | 0.004189935
1020 | 0.138 | 0.136 | 0.13 | 0.1346667 | 0.003399346
1150 | 0.125 | 0.124 | 0.121 | 0.1233333 | 0.001699673
1280 | 0.114 | 0.114 | 0.114 | 0.114 | 0
1400 | 0.106 | 0.106 | 0.106 | 0.106 | 0
1530 | 0.097 | 0.0982 | 0.1 | 0.0984 | 0.001232883
1660 | 0.0905 | 0.0922 | 0.0946 | 0.09243333 | 0.00168193
1790 | 0.0851 | 0.0874 | 0.0894 | 0.0873 | 0.001756891
1920 | 0.0795 | 0.0818 | 0.0855 | 0.08226667 | 0.002471617
2040 | 0.0744 | 0.0773 | 0.0826 | 0.0781 | 0.003395095
2300 | 0.0665 | 0.0694 | 0.0788 | 0.07156667 | 0.005249974
2560 | 0.0616 | 0.065 | 0.0735 | 0.0667 | 0.005004664
2810 | 0.0563 | 0.06 | 0.0707 | 0.06233333 | 0.006105917
3070 | 0.0531 | 0.0563 | 0.0681 | 0.05916667 | 0.006450495
3320 | 0.051 | 0.0536 | 0.0656 | 0.05673333 | 0.006358896
3580 | 0.049 | 0.0521 | 0.0633 | 0.0548 | 0.006142204
3840 | 0.0471 | 0.0511 | 0.063 | 0.05373333 | 0.006752942
4090 | 0.046 | 0.0504 | 0.0616 | 0.05266667 | 0.006567259
4600 | 0.0435 | 0.0495 | 0.06 | 0.051 | 0.006819091
5120 | 0.0417 | 0.0474 | 0.0589 | 0.04933333 | 0.007153709
5630 | 0.0413 | 0.0442 | 0.0587 | 0.04806667 | 0.007611541
6140 | 0.0414 | 0.0429 | 0.0575 | 0.04726667 | 0.007261925
6650 | 0.0405 | 0.0421 | 0.0554 | 0.046 | 0.006678822
7160 | 0.0397 | 0.0419 | 0.0547 | 0.04543333 | 0.00661379
7680 | 0.0397 | 0.0411 | 0.0536 | 0.0448 | 0.006248733
8190 | 0.0398 | 0.0412 | 0.0532 | 0.04473333 | 0.006014058
9210 | 0.0391 | 0.0411 | 0.0507 | 0.04363333 | 0.005063157
10200 | 0.0366 | 0.0404 | 0.048 | 0.04166667 | 0.004739433
11300 | 0.0348 | 0.0391 | 0.0446 | 0.0395 | 0.004010819
12300 | 0.0337 | 0.0374 | 0.0426 | 0.0379 | 0.003650571
13300 | 0.0329 | 0.0385 | 0.0433 | 0.03823333 | 0.004249967
14300 | 0.0326 | 0.0383 | 0.0434 | 0.0381 | 0.004411349
15400 | 0.0324 | 0.0368 | 0.0458 | 0.03833333 | 0.005576937
16400 | 0.0325 | 0.0354 | 0.0451 | 0.03766667 | 0.005387846
18400 | 0.0309 | 0.0337 | 0.0427 | 0.03576667 | 0.005034106
20500 | 0.0307 | 0.0334 | 0.0436 | 0.0359 | 0.005555178
22500 | 0.0288 | 0.0342 | 0.044 | 0.03566667 | 0.00629144
24600 | 0.0289 | 0.0346 | 0.043 | 0.0355 | 0.005791373
26600 | 0.0298 | 0.0335 | 0.0436 | 0.03563333 | 0.005832286
28700 | 0.0287 | 0.0322 | 0.0398 | 0.03356667 | 0.004633453
30700 | 0.0292 | 0.0297 | 0.0407 | 0.0332 | 0.005307228
32800 | 0.0265 | 0.03 | 0.0388 | 0.03176667 | 0.00517451
36900 | 0.0256 | 0.0299 | 0.0344 | 0.02996667 | 0.003592894
41000 | 0.0262 | 0.0288 | 0.0316 | 0.02886667 | 0.002205045
45100 | 0.0252 | 0.0284 | 0.0279 | 0.02716667 | 0.001405545
49100 | 0.0232 | 0.0293 | 0.0256 | 0.02603333 | 0.002509095
53200 | 0.0203 | 0.0296 | 0.024 | 0.02463333 | 0.00382303
57300 | 0.0228 | 0.0277 | 0.0232 | 0.02456667 | 0.002221611
61400 | 0.0226 | 0.0281 | 0.0197 | 0.02346667 | 0.003483612
65500 | 0.0195 | 0.0251 | 0.017 | 0.02053333 | 0.003386575
73700 | 0.0198 | 0.025 | 0.0153 | 0.02003333 | 0.003963444
81900 | 0.019 | 0.0248 | 0.0117 | 0.0185 | 0.005359726
90100 | 0.0187 | 0.0222 | 0.00979 | 0.01689667 | 0.005224368
98300 | 0.0182 | 0.0212 | 0.00755 | 0.01565 | 0.005857047
106000 | 0.018 | 0.0219 | 0.00721 | 0.01570333 | 0.00621316
115000 | 0.0171 | 0.021 | 0.00766 | 0.01525333 | 0.005600389
123000 | 0.0156 | 0.0218 | 0.00627 | 0.01455667 | 0.006382875
131000 | 0.0156 | 0.0218 | 0.00597 | 0.01445667 | 0.006512943
147000 | 0.0145 | 0.0198 | 0.00428 | 0.01286 | 0.006441263
164000 | 0.015 | 0.0189 | 0.0062 | 0.01336667 | 0.005311832
180000 | 0.0137 | 0.0176 | 0.00557 | 0.01229 | 0.005011407
197000 | 0.0136 | 0.0179 | 0.0067 | 0.01273333 | 0.004613266
213000 | 0.0146 | 0.0173 | 0.00531 | 0.01240333 | 0.005135435
229000 | 0.0157 | 0.0161 | 0.00684 | 0.01288 | 0.004274046
246000 | 0.0154 | 0.0164 | 0.00732 | 0.01304 | 0.004065202
262000 | 0.0144 | 0.0163 | 0.00948 | 0.01339333 | 0.002873805
295000 | 0.014 | 0.0147 | 0.0103 | 0.013 | 0.001930458
328000 | 0.0128 | 0.0134 | 0.00924 | 0.01181333 | 0.001836034
360000 | 0.011 | 0.0122 | 0.00806 | 0.01042 | 0.001739195
393000 | 0.00984 | 0.011 | 0.00719 | 0.009343333 | 0.001594581
426000 | 0.00995 | 0.00984 | 0.00731 | 0.009033333 | 0.001219408
459000 | 0.0118 | 0.00873 | 0.00912 | 0.009883333 | 0.001364608
492000 | 0.011 | 0.00827 | 0.0102 | 0.009823333 | 0.001145901
524000 | 0.0112 | 0.00738 | 0.00981 | 0.009463333 | 0.001578656
590000 | 0.0087 | 0.0053 | 0.00822 | 0.007406667 | 0.001502472
655000 | 0.00622 | 0.00526 | 0.00528 | 0.005586667 | 0.0004479087
721000 | 0.00646 | 0.00509 | 0.00957 | 0.00704 | 0.001874371
786000 | 0.00715 | 0.00466 | 0.0146 | 0.008803333 | 0.004223035
852000 | 0.00548 | 0.00468 | 0.0122 | 0.007453333 | 0.003372253
918000 | 0.0036 | 0.00404 | 0.00926 | 0.005633333 | 0.002570724
983000 | 0.00392 | 0.00272 | 0.00828 | 0.004973333 | 0.002388937
1050000 | 0.00322 | 0.00186 | 0.0091 | 0.004726667 | 0.003141861
1180000 | 0.00329 | 0.00286 | 0.0093 | 0.00515 | 0.002939739
1310000 | 0.00399 | 0.00354 | 0.00759 | 0.00504 | 0.001812457
1440000 | 0.0028 | 0.00219 | 0.00664 | 0.003876667 | 0.001969777
1570000 | 0.0028 | 0.00243 | 0.00547 | 0.003566667 | 0.00135431
1700000 | 0.00277 | 0.00208 | 0.00605 | 0.003633333 | 0.001731903
1840000 | 0.00183 | 0.00231 | 0.00519 | 0.00311 | 0.001483779
1970000 | 0.0012 | 0.00176 | 0.00635 | 0.003103333 | 0.002307095
2100000 | 0.00204 | 0.00157 | 0.00549 | 0.003033333 | 0.001747691
2360000 | 0.00122 | 9.94e-05 | 0.00567 | 0.0023298 | 0.002405776
2620000 | 0.00223 | 0 | 0.00542 | 0.00255 | 0.002224245
2880000 | 0.00238 | 0 | 0.00515 | 0.00251 | 0.002104487
3150000 | 0.00457 | 0 | 0.00362 | 0.00273 | 0.001968976
3410000 | 0.00262 | 0.000835 | 0.00487 | 0.002775 | 0.001650924
3670000 | 0.000453 | 0.00398 | 0.00318 | 0.002537667 | 0.001509829
3930000 | 0.000313 | 0.00365 | 0.00287 | 0.002277667 | 0.001425257
4190000 | 0 | 0 | 0 | 0 | 0
4720000 | 0 | 0 | 0 | 0 | 0
5240000 | 0 | 0 | 0 | 0 | 0
5770000 | 0 | 0 | 0 | 0 | 0
6290000 | 0 | 0 | 0 | 0 | 0
6820000 | 0 | 0 | 0 | 0 | 0
7340000 | 0 | 0 | 0 | 0 | 0
7860000 | 0 | 0 | 0 | 0 | 0
8390000 | 0 | 0 | 0 | 0 | 0
9440000 | 0 | 0 | 0 | 0 | 0
10500000 | 0 | 0 | 0 | 0 | 0
11500000 | 0 | 0 | 0 | 0 | 0
12600000 | 0 | 0 | 0 | 0 | 0
13600000 | 0 | 0 | 0 | 0 | 0
14700000 | 0 | 0 | 0 | 0 | 0
15700000 | 0 | 0 | 0 | 0 | 0
16800000 | 0 | 0 | 0 | 0 | 0
18900000 | 0 | 0 | 0 | 0 | 0
21000000 | 0 | 0 | 0 | 0 | 0
23100000 | 0 | 0 | 0 | 0 | 0
25200000 | 0 | 0 | 0 | 0 | 0
27300000 | 0 | 0 | 0 | 0 | 0
29400000 | 0 | 0 | 0 | 0 | 0
31500000 | 0 | 0 | 0 | 0 | 0
33600000 | 0 | 0 | 0 | 0 | 0
37700000 | 0 | 0 | 0 | 0 | 0
41900000 | 0 | 0 | 0 | 0 | 0
46100000 | 0 | 0 | 0 | 0 | 0
50300000 | 0 | 0 | 0 | 0 | 0
54500000 | 0 | 0 | 0 | 0 | 0
58700000 | 0 | 0 | 0 | 0 | 0