## Tabelle1
X Lag Time | Record 31: G5 1 | Record 32: G5 2 | Record 33: G5 3 | avg | std
0.5 | 0.844 | 0.841 | 0.813 | 0.8326667 | 0.01396026
1 | 0.833 | 0.831 | 0.801 | 0.8216667 | 0.01463633
1.5 | 0.821 | 0.818 | 0.785 | 0.808 | 0.01630951
2 | 0.808 | 0.807 | 0.775 | 0.7966667 | 0.01532609
2.5 | 0.799 | 0.798 | 0.763 | 0.7866667 | 0.01673984
3 | 0.788 | 0.787 | 0.753 | 0.776 | 0.01626858
3.5 | 0.778 | 0.778 | 0.742 | 0.766 | 0.01697056
4 | 0.771 | 0.771 | 0.733 | 0.7583333 | 0.01791337
4.5 | 0.763 | 0.763 | 0.724 | 0.75 | 0.01838478
5.5 | 0.748 | 0.747 | 0.707 | 0.734 | 0.01909625
6.5 | 0.734 | 0.733 | 0.694 | 0.7203333 | 0.01862495
7.5 | 0.72 | 0.72 | 0.678 | 0.706 | 0.01979899
8.5 | 0.708 | 0.709 | 0.665 | 0.694 | 0.02051016
9.5 | 0.696 | 0.698 | 0.651 | 0.6816667 | 0.02169997
10.5 | 0.684 | 0.685 | 0.639 | 0.6693333 | 0.02145279
11.5 | 0.674 | 0.676 | 0.628 | 0.6593333 | 0.02217105
12.5 | 0.663 | 0.665 | 0.617 | 0.6483333 | 0.02217105
14.5 | 0.644 | 0.646 | 0.597 | 0.629 | 0.02264214
16.5 | 0.627 | 0.628 | 0.577 | 0.6106667 | 0.02380943
18.5 | 0.609 | 0.612 | 0.559 | 0.5933333 | 0.02430821
20.5 | 0.594 | 0.596 | 0.541 | 0.577 | 0.02546894
22.5 | 0.58 | 0.582 | 0.525 | 0.5623333 | 0.02641128
24.5 | 0.564 | 0.567 | 0.51 | 0.547 | 0.0261916
26.5 | 0.552 | 0.555 | 0.496 | 0.5343333 | 0.02713342
28.5 | 0.539 | 0.543 | 0.483 | 0.5216667 | 0.02739018
32.5 | 0.517 | 0.52 | 0.458 | 0.4983333 | 0.02854626
36.5 | 0.496 | 0.5 | 0.437 | 0.4776667 | 0.02880201
40.5 | 0.477 | 0.482 | 0.417 | 0.4586667 | 0.02953341
44.5 | 0.461 | 0.466 | 0.4 | 0.4423333 | 0.0300037
48.5 | 0.446 | 0.452 | 0.385 | 0.4276667 | 0.03026916
52.5 | 0.432 | 0.438 | 0.371 | 0.4136667 | 0.03026916
56.5 | 0.42 | 0.427 | 0.358 | 0.4016667 | 0.03100896
60.5 | 0.409 | 0.416 | 0.347 | 0.3906667 | 0.03100896
68.5 | 0.39 | 0.398 | 0.328 | 0.372 | 0.03128365
76.5 | 0.373 | 0.382 | 0.312 | 0.3556667 | 0.03109484
84.5 | 0.36 | 0.368 | 0.298 | 0.342 | 0.03128365
92.5 | 0.348 | 0.357 | 0.286 | 0.3303333 | 0.03156299
101 | 0.338 | 0.347 | 0.275 | 0.32 | 0.03203123
109 | 0.329 | 0.339 | 0.267 | 0.3116667 | 0.03184686
117 | 0.321 | 0.331 | 0.259 | 0.3036667 | 0.03184686
125 | 0.314 | 0.324 | 0.252 | 0.2966667 | 0.03184686
141 | 0.302 | 0.313 | 0.24 | 0.285 | 0.03213513
157 | 0.292 | 0.303 | 0.23 | 0.275 | 0.03213513
173 | 0.283 | 0.295 | 0.221 | 0.2663333 | 0.0324277
189 | 0.275 | 0.286 | 0.213 | 0.258 | 0.03213513
205 | 0.268 | 0.279 | 0.206 | 0.251 | 0.03213513
221 | 0.261 | 0.272 | 0.2 | 0.2443333 | 0.03166842
237 | 0.255 | 0.266 | 0.195 | 0.2386667 | 0.03120185
253 | 0.249 | 0.261 | 0.19 | 0.2333333 | 0.03103045
285 | 0.239 | 0.25 | 0.179 | 0.2226667 | 0.03120185
317 | 0.229 | 0.24 | 0.169 | 0.2126667 | 0.03120185
349 | 0.22 | 0.231 | 0.161 | 0.204 | 0.03073543
381 | 0.212 | 0.222 | 0.153 | 0.1956667 | 0.03044485
413 | 0.204 | 0.214 | 0.145 | 0.1876667 | 0.03044485
445 | 0.196 | 0.207 | 0.139 | 0.1806667 | 0.02980306
477 | 0.189 | 0.2 | 0.132 | 0.1736667 | 0.02980306
509 | 0.182 | 0.193 | 0.126 | 0.167 | 0.02933712
573 | 0.17 | 0.181 | 0.115 | 0.1553333 | 0.02887136
637 | 0.159 | 0.17 | 0.105 | 0.1446667 | 0.02840579
701 | 0.149 | 0.161 | 0.0969 | 0.1356333 | 0.02782329
765 | 0.141 | 0.153 | 0.0891 | 0.1277 | 0.02773049
829 | 0.133 | 0.146 | 0.0824 | 0.1204667 | 0.02743542
893 | 0.127 | 0.139 | 0.0762 | 0.1140667 | 0.02722025
957 | 0.12 | 0.132 | 0.0708 | 0.1076 | 0.02647867
1020 | 0.115 | 0.126 | 0.0658 | 0.1022667 | 0.02617395
1150 | 0.104 | 0.115 | 0.0577 | 0.09223333 | 0.02482825
1280 | 0.0949 | 0.107 | 0.0507 | 0.0842 | 0.02419766
1400 | 0.0878 | 0.0988 | 0.0454 | 0.07733333 | 0.0230225
1530 | 0.0811 | 0.0925 | 0.0403 | 0.0713 | 0.02240893
1660 | 0.0746 | 0.086 | 0.0356 | 0.0654 | 0.02157962
1790 | 0.0695 | 0.0811 | 0.0318 | 0.0608 | 0.02104582
1920 | 0.0654 | 0.0757 | 0.0292 | 0.05676667 | 0.01994097
2040 | 0.0614 | 0.0721 | 0.0268 | 0.05343333 | 0.01933259
2300 | 0.0548 | 0.0665 | 0.0227 | 0.048 | 0.01851648
2560 | 0.0499 | 0.0613 | 0.0195 | 0.04356667 | 0.01764263
2810 | 0.047 | 0.0574 | 0.0173 | 0.04056667 | 0.01699104
3070 | 0.0462 | 0.0544 | 0.0149 | 0.0385 | 0.01702018
3320 | 0.0455 | 0.0514 | 0.0128 | 0.03656667 | 0.01697731
3580 | 0.0449 | 0.0501 | 0.0115 | 0.0355 | 0.01710283
3840 | 0.043 | 0.0495 | 0.0109 | 0.03446667 | 0.01687411
4090 | 0.042 | 0.0485 | 0.011 | 0.03383333 | 0.01636222
4600 | 0.0388 | 0.0486 | 0.011 | 0.0328 | 0.01592566
5120 | 0.0365 | 0.0483 | 0.00974 | 0.03151333 | 0.01613213
5630 | 0.0351 | 0.0472 | 0.00981 | 0.03070333 | 0.01557778
6140 | 0.0331 | 0.045 | 0.0102 | 0.02943333 | 0.01444168
6650 | 0.0331 | 0.0432 | 0.00939 | 0.02856333 | 0.01417075
7160 | 0.0333 | 0.0409 | 0.00804 | 0.02741333 | 0.01404598
7680 | 0.0324 | 0.0382 | 0.00827 | 0.02629 | 0.0129602
8190 | 0.0311 | 0.037 | 0.00932 | 0.02580667 | 0.01190406
9210 | 0.0307 | 0.0359 | 0.00816 | 0.02492 | 0.01203975
10200 | 0.03 | 0.035 | 0.00665 | 0.02388333 | 0.01235559
11300 | 0.0303 | 0.0342 | 0.00833 | 0.02427667 | 0.01138785
12300 | 0.0292 | 0.0341 | 0.0072 | 0.0235 | 0.01169815
13300 | 0.0297 | 0.0325 | 0.00637 | 0.02285667 | 0.01171374
14300 | 0.0287 | 0.0314 | 0.00712 | 0.02240667 | 0.01086536
15400 | 0.0296 | 0.032 | 0.00705 | 0.02288333 | 0.01123865
16400 | 0.0296 | 0.0322 | 0.00746 | 0.02308667 | 0.01110059
18400 | 0.0275 | 0.0303 | 0.0065 | 0.02143333 | 0.01062115
20500 | 0.0273 | 0.0305 | 0.0073 | 0.0217 | 0.0102658
22500 | 0.0243 | 0.0308 | 0.00565 | 0.02025 | 0.01065935
24600 | 0.0238 | 0.0323 | 0.00529 | 0.02046333 | 0.01127638
26600 | 0.0232 | 0.0291 | 0.00495 | 0.01908333 | 0.01027994
28700 | 0.0256 | 0.0296 | 0.00552 | 0.02024 | 0.01053593
30700 | 0.0254 | 0.0312 | 0.00539 | 0.02066333 | 0.0110564
32800 | 0.0255 | 0.0295 | 0.00425 | 0.01975 | 0.01108114
36900 | 0.0247 | 0.0291 | 0.00524 | 0.01968 | 0.01036742
41000 | 0.0241 | 0.0277 | 0.00428 | 0.01869333 | 0.01029719
45100 | 0.0218 | 0.0246 | 0.00413 | 0.01684333 | 0.009062069
49100 | 0.0223 | 0.0233 | 0.00403 | 0.01654333 | 0.008857676
53200 | 0.022 | 0.0201 | 0.00435 | 0.01548333 | 0.007910577
57300 | 0.0232 | 0.0201 | 0.00297 | 0.01542333 | 0.008896315
61400 | 0.0215 | 0.0212 | 0.00404 | 0.01558 | 0.008160931
65500 | 0.0193 | 0.0202 | 0.00401 | 0.01450333 | 0.007428999
73700 | 0.0198 | 0.0187 | 0.00302 | 0.01384 | 0.007664063
81900 | 0.019 | 0.0177 | 0.00373 | 0.01347667 | 0.006912338
90100 | 0.0194 | 0.017 | 0.00323 | 0.01321 | 0.007124619
98300 | 0.0199 | 0.0161 | 0.00262 | 0.01287333 | 0.007414316
106000 | 0.0187 | 0.0152 | 0.0028 | 0.01223333 | 0.006821697
115000 | 0.0174 | 0.0153 | 0.00273 | 0.01181 | 0.006477515
123000 | 0.0146 | 0.0147 | 0.00284 | 0.01071333 | 0.005567437
131000 | 0.016 | 0.014 | 0.002 | 0.01066667 | 0.006182412
147000 | 0.0159 | 0.0138 | 0.00239 | 0.01069667 | 0.005935938
164000 | 0.0153 | 0.0117 | 0.00189 | 0.00963 | 0.005666904
180000 | 0.0162 | 0.0111 | 0.00135 | 0.00955 | 0.006160763
197000 | 0.0147 | 0.00978 | 0.00183 | 0.00877 | 0.005302471
213000 | 0.0126 | 0.00977 | 0.00153 | 0.007966667 | 0.004695759
229000 | 0.0123 | 0.00952 | 0.00139 | 0.007736667 | 0.004629056
246000 | 0.0127 | 0.00845 | 0.00206 | 0.007736667 | 0.00437295
262000 | 0.0111 | 0.00834 | 0.00158 | 0.007006667 | 0.003999244
295000 | 0.0115 | 0.008 | 0.00104 | 0.006846667 | 0.004347454
328000 | 0.011 | 0.00836 | 0.00189 | 0.007083333 | 0.003827134
360000 | 0.0107 | 0.00856 | 0.000944 | 0.006734667 | 0.004186786
393000 | 0.00918 | 0.00944 | 0.000598 | 0.006406 | 0.004108248
426000 | 0.00898 | 0.0086 | 0.00175 | 0.006443333 | 0.003322312
459000 | 0.0077 | 0.00815 | 0.00121 | 0.005686667 | 0.003170808
492000 | 0.00802 | 0.00785 | 0.00141 | 0.00576 | 0.003076697
524000 | 0.00852 | 0.00683 | 0.00186 | 0.005736667 | 0.00282671
590000 | 0.00731 | 0.00413 | 0.00115 | 0.004196667 | 0.002515251
655000 | 0.00603 | 0.00414 | 0.00139 | 0.003853333 | 0.001905087
721000 | 0.0061 | 0.00482 | 0.000757 | 0.003892333 | 0.002277767
786000 | 0.00477 | 0.00477 | 0.00125 | 0.003596667 | 0.001659344
852000 | 0.00421 | 0.005 | 0.000843 | 0.003351 | 0.001802512
918000 | 0.00467 | 0.00362 | 0.00128 | 0.00319 | 0.001416969
983000 | 0.00379 | 0.0036 | 0.00135 | 0.002913333 | 0.001108162
1050000 | 0.00244 | 0.0028 | 0.00108 | 0.002106667 | 0.0007406904
1180000 | 0.00126 | 0.00235 | 0.0005 | 0.00137 | 0.000759254
1310000 | 0.00245 | 0.00227 | 0.000493 | 0.001737667 | 0.0008831747
1440000 | 0.00257 | 0.00254 | 0.00111 | 0.002073333 | 0.0006812896
1570000 | 0.000335 | 0.00227 | 0.00124 | 0.001281667 | 0.0007905097
1700000 | 0.003 | 0.00175 | 0.000548 | 0.001766 | 0.001001089
1840000 | 0.00281 | 0.00112 | 0.000403 | 0.001444333 | 0.001009061
1970000 | 0.00129 | 0.000598 | 0.000512 | 0.0008 | 0.0003482566
2100000 | 0.000234 | 0.00249 | 0.000685 | 0.001136333 | 0.0009747343
2360000 | 0 | 0.000955 | 0.000949 | 0.0006346667 | 0.0004487838
2620000 | 0.000228 | 0.00125 | 0.000556 | 0.000678 | 0.0004260548
2880000 | 0.000849 | 0.00243 | 0.000939 | 0.001406 | 0.000725009
3150000 | 0.00176 | 0.00322 | 0.000587 | 0.001855667 | 0.001077044
3410000 | 0.00181 | 0.00259 | 0.000207 | 0.001535667 | 0.0009920068
3670000 | 0.00303 | 0.00201 | 0.000794 | 0.001944667 | 0.0009140114
3930000 | 0.00416 | 0.00155 | 0.00117 | 0.002293333 | 0.001329018
4190000 | 0 | 0 | 0 | 0 | 0
4720000 | 0 | 0 | 0 | 0 | 0
5240000 | 0 | 0 | 0 | 0 | 0
5770000 | 0 | 0 | 0 | 0 | 0
6290000 | 0 | 0 | 0 | 0 | 0
6820000 | 0 | 0 | 0 | 0 | 0
7340000 | 0 | 0 | 0 | 0 | 0
7860000 | 0 | 0 | 0 | 0 | 0
8390000 | 0 | 0 | 0 | 0 | 0
9440000 | 0 | 0 | 0 | 0 | 0
10500000 | 0 | 0 | 0 | 0 | 0
11500000 | 0 | 0 | 0 | 0 | 0
12600000 | 0 | 0 | 0 | 0 | 0
13600000 | 0 | 0 | 0 | 0 | 0
14700000 | 0 | 0 | 0 | 0 | 0
15700000 | 0 | 0 | 0 | 0 | 0
16800000 | 0 | 0 | 0 | 0 | 0
18900000 | 0 | 0 | 0 | 0 | 0
21000000 | 0 | 0 | 0 | 0 | 0
23100000 | 0 | 0 | 0 | 0 | 0
25200000 | 0 | 0 | 0 | 0 | 0
27300000 | 0 | 0 | 0 | 0 | 0
29400000 | 0 | 0 | 0 | 0 | 0
31500000 | 0 | 0 | 0 | 0 | 0
33600000 | 0 | 0 | 0 | 0 | 0
37700000 | 0 | 0 | 0 | 0 | 0
41900000 | 0 | 0 | 0 | 0 | 0
46100000 | 0 | 0 | 0 | 0 | 0
50300000 | 0 | 0 | 0 | 0 | 0
54500000 | 0 | 0 | 0 | 0 | 0
58700000 | 0 | 0 | 0 | 0 | 0