## Tabelle1
X Lag Time | Record 17: H2 1 | Record 18: H2 2 | Record 19: H2 3 | avg | std
0.5 | 0.847 | 0.863 | 0.859 | 0.8563333 | 0.006798693
1 | 0.845 | 0.863 | 0.857 | 0.855 | 0.007483315
1.5 | 0.836 | 0.855 | 0.851 | 0.8473333 | 0.008178563
2 | 0.831 | 0.85 | 0.845 | 0.842 | 0.008041559
2.5 | 0.826 | 0.846 | 0.841 | 0.8376667 | 0.008498366
3 | 0.819 | 0.841 | 0.835 | 0.8316667 | 0.009285592
3.5 | 0.817 | 0.836 | 0.832 | 0.8283333 | 0.008178563
4 | 0.81 | 0.832 | 0.827 | 0.823 | 0.009416298
4.5 | 0.808 | 0.827 | 0.823 | 0.8193333 | 0.008178563
5.5 | 0.801 | 0.821 | 0.817 | 0.813 | 0.008640988
6.5 | 0.793 | 0.814 | 0.81 | 0.8056667 | 0.009104334
7.5 | 0.787 | 0.807 | 0.804 | 0.7993333 | 0.008806563
8.5 | 0.781 | 0.8 | 0.799 | 0.7933333 | 0.008730534
9.5 | 0.773 | 0.797 | 0.794 | 0.788 | 0.01067708
10.5 | 0.768 | 0.79 | 0.787 | 0.7816667 | 0.009741093
11.5 | 0.762 | 0.786 | 0.783 | 0.777 | 0.01067708
12.5 | 0.756 | 0.779 | 0.777 | 0.7706667 | 0.01040299
14.5 | 0.746 | 0.769 | 0.767 | 0.7606667 | 0.01040299
16.5 | 0.736 | 0.759 | 0.758 | 0.751 | 0.01061446
18.5 | 0.726 | 0.75 | 0.749 | 0.7416667 | 0.01108553
20.5 | 0.717 | 0.741 | 0.741 | 0.733 | 0.01131371
22.5 | 0.709 | 0.733 | 0.733 | 0.725 | 0.01131371
24.5 | 0.699 | 0.724 | 0.724 | 0.7156667 | 0.01178511
26.5 | 0.692 | 0.717 | 0.716 | 0.7083333 | 0.01155662
28.5 | 0.684 | 0.709 | 0.71 | 0.701 | 0.01202775
32.5 | 0.67 | 0.696 | 0.696 | 0.6873333 | 0.01225652
36.5 | 0.656 | 0.682 | 0.683 | 0.6736667 | 0.01249889
40.5 | 0.643 | 0.67 | 0.671 | 0.6613333 | 0.01297005
44.5 | 0.632 | 0.659 | 0.661 | 0.6506667 | 0.01322456
48.5 | 0.622 | 0.648 | 0.651 | 0.6403333 | 0.01302135
52.5 | 0.611 | 0.638 | 0.641 | 0.63 | 0.01349074
56.5 | 0.601 | 0.629 | 0.632 | 0.6206667 | 0.01396026
60.5 | 0.592 | 0.62 | 0.623 | 0.6116667 | 0.01396026
68.5 | 0.576 | 0.604 | 0.608 | 0.596 | 0.0142361
76.5 | 0.561 | 0.589 | 0.594 | 0.5813333 | 0.01452201
84.5 | 0.547 | 0.576 | 0.581 | 0.568 | 0.01498888
92.5 | 0.534 | 0.564 | 0.569 | 0.5556667 | 0.01545603
101 | 0.523 | 0.553 | 0.558 | 0.5446667 | 0.01545603
109 | 0.513 | 0.542 | 0.547 | 0.534 | 0.01498888
117 | 0.502 | 0.533 | 0.538 | 0.5243333 | 0.01592343
125 | 0.494 | 0.524 | 0.529 | 0.5156667 | 0.01545603
141 | 0.477 | 0.507 | 0.513 | 0.499 | 0.01574802
157 | 0.461 | 0.492 | 0.498 | 0.4836667 | 0.01621385
173 | 0.447 | 0.478 | 0.484 | 0.4696667 | 0.01621385
189 | 0.434 | 0.465 | 0.471 | 0.4566667 | 0.01621385
205 | 0.421 | 0.453 | 0.459 | 0.4443333 | 0.01667999
221 | 0.408 | 0.442 | 0.447 | 0.4323333 | 0.01732692
237 | 0.397 | 0.431 | 0.436 | 0.4213333 | 0.01732692
253 | 0.386 | 0.42 | 0.426 | 0.4106667 | 0.01761313
285 | 0.365 | 0.4 | 0.405 | 0.39 | 0.01779513
317 | 0.346 | 0.381 | 0.387 | 0.3713333 | 0.01808007
349 | 0.328 | 0.363 | 0.369 | 0.3533333 | 0.01808007
381 | 0.311 | 0.346 | 0.352 | 0.3363333 | 0.01808007
413 | 0.296 | 0.33 | 0.337 | 0.321 | 0.01790717
445 | 0.281 | 0.316 | 0.323 | 0.3066667 | 0.01837269
477 | 0.268 | 0.302 | 0.309 | 0.293 | 0.01790717
509 | 0.255 | 0.29 | 0.296 | 0.2803333 | 0.01808007
573 | 0.231 | 0.266 | 0.273 | 0.2566667 | 0.01837269
637 | 0.21 | 0.246 | 0.251 | 0.2356667 | 0.0182635
701 | 0.192 | 0.228 | 0.232 | 0.2173333 | 0.01798765
765 | 0.176 | 0.211 | 0.215 | 0.2006667 | 0.01751824
829 | 0.161 | 0.196 | 0.2 | 0.1856667 | 0.01751824
893 | 0.148 | 0.183 | 0.185 | 0.172 | 0.01699019
957 | 0.136 | 0.172 | 0.172 | 0.16 | 0.01697056
1020 | 0.125 | 0.161 | 0.161 | 0.149 | 0.01697056
1150 | 0.107 | 0.143 | 0.14 | 0.13 | 0.01630951
1280 | 0.0913 | 0.128 | 0.124 | 0.1144333 | 0.01643905
1400 | 0.0793 | 0.115 | 0.11 | 0.1014333 | 0.01578318
1530 | 0.0691 | 0.104 | 0.0988 | 0.09063333 | 0.01537364
1660 | 0.0593 | 0.0938 | 0.0892 | 0.08076667 | 0.01529495
1790 | 0.0518 | 0.085 | 0.0801 | 0.0723 | 0.01463307
1920 | 0.046 | 0.0765 | 0.0727 | 0.06506667 | 0.01357113
2040 | 0.0416 | 0.0696 | 0.0663 | 0.05916667 | 0.01249435
2300 | 0.0346 | 0.0576 | 0.0555 | 0.04923333 | 0.01038278
2560 | 0.0288 | 0.0481 | 0.0475 | 0.04146667 | 0.008960035
2810 | 0.0236 | 0.0411 | 0.0424 | 0.0357 | 0.008572436
3070 | 0.0195 | 0.0345 | 0.0376 | 0.03053333 | 0.007903726
3320 | 0.0175 | 0.0293 | 0.0351 | 0.0273 | 0.007323023
3580 | 0.0162 | 0.0268 | 0.0325 | 0.02516667 | 0.006753929
3840 | 0.0146 | 0.0251 | 0.0298 | 0.02316667 | 0.006354176
4090 | 0.0134 | 0.0233 | 0.027 | 0.02123333 | 0.005741274
4600 | 0.0104 | 0.0193 | 0.0233 | 0.01766667 | 0.005391557
5120 | 0.00847 | 0.0157 | 0.0215 | 0.01522333 | 0.005330143
5630 | 0.00856 | 0.0155 | 0.0194 | 0.01448667 | 0.004483045
6140 | 0.00855 | 0.0146 | 0.0195 | 0.01421667 | 0.004478529
6650 | 0.00598 | 0.0123 | 0.0204 | 0.01289333 | 0.005901872
7160 | 0.00737 | 0.0129 | 0.0191 | 0.01312333 | 0.004791356
7680 | 0.00574 | 0.0135 | 0.0172 | 0.01214667 | 0.004775391
8190 | 0.00591 | 0.0136 | 0.0154 | 0.01163667 | 0.004115502
9210 | 0.00645 | 0.0129 | 0.0144 | 0.01125 | 0.003448913
10200 | 0.00602 | 0.0116 | 0.0149 | 0.01084 | 0.00366486
11300 | 0.0052 | 0.0122 | 0.0144 | 0.0106 | 0.003922584
12300 | 0.00557 | 0.00835 | 0.0127 | 0.008873333 | 0.002934238
13300 | 0.00602 | 0.00958 | 0.0133 | 0.009633333 | 0.002972287
14300 | 0.00562 | 0.0113 | 0.0165 | 0.01114 | 0.004443182
15400 | 0.00564 | 0.0115 | 0.0173 | 0.01148 | 0.004760196
16400 | 0.00481 | 0.00918 | 0.0176 | 0.01053 | 0.005308038
18400 | 0.00581 | 0.00883 | 0.0185 | 0.01104667 | 0.005412592
20500 | 0.00258 | 0.00901 | 0.016 | 0.009196667 | 0.005480282
22500 | 0.00383 | 0.0123 | 0.0144 | 0.01017667 | 0.004568926
24600 | 0.00528 | 0.0113 | 0.0144 | 0.01032667 | 0.003786303
26600 | 0.00502 | 0.0141 | 0.0116 | 0.01024 | 0.003829604
28700 | 0.00476 | 0.0145 | 0.0145 | 0.01125333 | 0.00459148
30700 | 0.0035 | 0.0118 | 0.0155 | 0.01026667 | 0.005017525
32800 | 0.00433 | 0.00989 | 0.0155 | 0.009906667 | 0.004560149
36900 | 0.0048 | 0.0132 | 0.0132 | 0.0104 | 0.003959798
41000 | 0.00495 | 0.00977 | 0.0115 | 0.00874 | 0.002771438
45100 | 0.00292 | 0.0105 | 0.0115 | 0.008306667 | 0.003830764
49100 | 0.00502 | 0.0107 | 0.0117 | 0.00914 | 0.002941746
53200 | 0.00408 | 0.00998 | 0.0114 | 0.008486667 | 0.003169451
57300 | 0.00386 | 0.0124 | 0.0117 | 0.00932 | 0.003871365
61400 | 0.00367 | 0.0113 | 0.0112 | 0.008723333 | 0.003573479
65500 | 0.00454 | 0.0119 | 0.00965 | 0.008696667 | 0.003079397
73700 | 0.00362 | 0.0106 | 0.0076 | 0.007273333 | 0.00285892
81900 | 0.00369 | 0.0108 | 0.00887 | 0.007786667 | 0.003002025
90100 | 0.00419 | 0.0116 | 0.00839 | 0.00806 | 0.003034106
98300 | 0.00312 | 0.0115 | 0.00748 | 0.007366667 | 0.003422059
106000 | 0.00421 | 0.0102 | 0.00729 | 0.007233333 | 0.002445736
115000 | 0.00364 | 0.0101 | 0.00643 | 0.006723333 | 0.002645428
123000 | 0.00433 | 0.0102 | 0.0102 | 0.008243333 | 0.002767145
131000 | 0.00399 | 0.00945 | 0.00942 | 0.00762 | 0.002566827
147000 | 0.00446 | 0.0091 | 0.00809 | 0.007216667 | 0.001992391
164000 | 0.00352 | 0.00966 | 0.00748 | 0.006886667 | 0.002541513
180000 | 0.00326 | 0.00905 | 0.00591 | 0.006073333 | 0.002366577
197000 | 0.00347 | 0.00859 | 0.00876 | 0.00694 | 0.002454642
213000 | 0.0037 | 0.00759 | 0.00776 | 0.00635 | 0.001875118
229000 | 0.0033 | 0.00649 | 0.00768 | 0.005823333 | 0.001849222
246000 | 0.00489 | 0.00834 | 0.00834 | 0.00719 | 0.001626346
262000 | 0.00413 | 0.00889 | 0.00757 | 0.006863333 | 0.002006478
295000 | 0.00254 | 0.00908 | 0.0081 | 0.006573333 | 0.002879923
328000 | 0.00416 | 0.00844 | 0.00814 | 0.006913333 | 0.001950749
360000 | 0.00322 | 0.0097 | 0.00784 | 0.00692 | 0.002724261
393000 | 0.00424 | 0.00954 | 0.00695 | 0.00691 | 0.002163901
426000 | 0.00404 | 0.0083 | 0.00591 | 0.006083333 | 0.001743451
459000 | 0.00319 | 0.0105 | 0.00411 | 0.005933333 | 0.00325089
492000 | 0.00471 | 0.00709 | 0.00702 | 0.006273333 | 0.001105813
524000 | 0.00436 | 0.00726 | 0.005 | 0.00554 | 0.001243972
590000 | 0.00326 | 0.0085 | 0.00672 | 0.00616 | 0.002175561
655000 | 0.00418 | 0.00782 | 0.00687 | 0.00629 | 0.001541579
721000 | 0.00362 | 0.00632 | 0.00717 | 0.005703333 | 0.001513458
786000 | 0.0037 | 0.00603 | 0.00502 | 0.004916667 | 0.0009540207
852000 | 0.00392 | 0.00898 | 0.00539 | 0.006096667 | 0.002125313
918000 | 0.00443 | 0.00936 | 0.00399 | 0.005926667 | 0.00243437
983000 | 0.00415 | 0.00843 | 0.00519 | 0.005923333 | 0.001822623
1050000 | 0.00305 | 0.00579 | 0.00423 | 0.004356667 | 0.00112218
1180000 | 0.00399 | 0.00624 | 0.00304 | 0.004423333 | 0.001341848
1310000 | 0.00427 | 0.00539 | 0.0028 | 0.004153333 | 0.001060576
1440000 | 0.005 | 0.00259 | 0.00394 | 0.003843333 | 0.0009862499
1570000 | 0.00658 | 0.00787 | 0.000903 | 0.005117667 | 0.003026393
1700000 | 0.00582 | 0.0163 | 0.00493 | 0.009016667 | 0.005162895
1840000 | 0.00544 | 0.0223 | 0.00472 | 0.01082 | 0.008122906
1970000 | 0.00668 | 0.0071 | 0.00393 | 0.005903333 | 0.001405853
2100000 | 0.00761 | 0.00731 | 0.00442 | 0.006446667 | 0.001438294
2360000 | 0.00712 | 0.023 | 0.00309 | 0.01107 | 0.008594723
2620000 | 0.00639 | 0.0122 | 0.00727 | 0.00862 | 0.002556808
2880000 | 0.00781 | 0.00151 | 0.00758 | 0.005633333 | 0.002917149
3150000 | 0.00706 | 0.0182 | 0.0055 | 0.01025333 | 0.005655118
3410000 | 0.00894 | 0.0121 | 0.0038 | 0.00828 | 0.003420448
3670000 | 0.00964 | 0.00629 | 0.0047 | 0.006876667 | 0.00205897
3930000 | 0.00922 | 0.0061 | 0.00208 | 0.0058 | 0.002922602
4190000 | 0 | 0 | 0 | 0 | 0
4720000 | 0 | 0 | 0 | 0 | 0
5240000 | 0 | 0 | 0 | 0 | 0
5770000 | 0 | 0 | 0 | 0 | 0
6290000 | 0 | 0 | 0 | 0 | 0
6820000 | 0 | 0 | 0 | 0 | 0
7340000 | 0 | 0 | 0 | 0 | 0
7860000 | 0 | 0 | 0 | 0 | 0
8390000 | 0 | 0 | 0 | 0 | 0
9440000 | 0 | 0 | 0 | 0 | 0
10500000 | 0 | 0 | 0 | 0 | 0
11500000 | 0 | 0 | 0 | 0 | 0
12600000 | 0 | 0 | 0 | 0 | 0
13600000 | 0 | 0 | 0 | 0 | 0
14700000 | 0 | 0 | 0 | 0 | 0
15700000 | 0 | 0 | 0 | 0 | 0
16800000 | 0 | 0 | 0 | 0 | 0
18900000 | 0 | 0 | 0 | 0 | 0
21000000 | 0 | 0 | 0 | 0 | 0
23100000 | 0 | 0 | 0 | 0 | 0
25200000 | 0 | 0 | 0 | 0 | 0
27300000 | 0 | 0 | 0 | 0 | 0
29400000 | 0 | 0 | 0 | 0 | 0
31500000 | 0 | 0 | 0 | 0 | 0
33600000 | 0 | 0 | 0 | 0 | 0
37700000 | 0 | 0 | 0 | 0 | 0
41900000 | 0 | 0 | 0 | 0 | 0
46100000 | 0 | 0 | 0 | 0 | 0
50300000 | 0 | 0 | 0 | 0 | 0
54500000 | 0 | 0 | 0 | 0 | 0
58700000 | 0 | 0 | 0 | 0 | 0