## Tabelle1
X Lag Time | Record 25: H3 1 | Record 26: H3 2 | Record 27: H3 3 | avg | std
0.5 | 0.829 | 0.829 | 0.824 | 0.8273333 | 0.002357023
1 | 0.819 | 0.817 | 0.818 | 0.818 | 0.0008164966
1.5 | 0.806 | 0.805 | 0.804 | 0.805 | 0.0008164966
2 | 0.795 | 0.794 | 0.792 | 0.7936667 | 0.001247219
2.5 | 0.785 | 0.785 | 0.784 | 0.7846667 | 0.0004714045
3 | 0.774 | 0.776 | 0.775 | 0.775 | 0.0008164966
3.5 | 0.765 | 0.764 | 0.765 | 0.7646667 | 0.0004714045
4 | 0.758 | 0.762 | 0.756 | 0.7586667 | 0.002494438
4.5 | 0.749 | 0.751 | 0.748 | 0.7493333 | 0.001247219
5.5 | 0.732 | 0.735 | 0.732 | 0.733 | 0.001414214
6.5 | 0.718 | 0.722 | 0.718 | 0.7193333 | 0.001885618
7.5 | 0.705 | 0.709 | 0.706 | 0.7066667 | 0.001699673
8.5 | 0.692 | 0.696 | 0.692 | 0.6933333 | 0.001885618
9.5 | 0.678 | 0.684 | 0.681 | 0.681 | 0.00244949
10.5 | 0.667 | 0.673 | 0.669 | 0.6696667 | 0.002494438
11.5 | 0.657 | 0.661 | 0.658 | 0.6586667 | 0.001699673
12.5 | 0.647 | 0.652 | 0.649 | 0.6493333 | 0.002054805
14.5 | 0.626 | 0.632 | 0.629 | 0.629 | 0.00244949
16.5 | 0.606 | 0.613 | 0.61 | 0.6096667 | 0.002867442
18.5 | 0.589 | 0.597 | 0.592 | 0.5926667 | 0.003299832
20.5 | 0.571 | 0.58 | 0.576 | 0.5756667 | 0.003681787
22.5 | 0.556 | 0.564 | 0.559 | 0.5596667 | 0.003299832
24.5 | 0.542 | 0.549 | 0.544 | 0.545 | 0.00294392
26.5 | 0.526 | 0.534 | 0.53 | 0.53 | 0.003265986
28.5 | 0.513 | 0.522 | 0.517 | 0.5173333 | 0.003681787
32.5 | 0.487 | 0.496 | 0.492 | 0.4916667 | 0.003681787
36.5 | 0.465 | 0.474 | 0.469 | 0.4693333 | 0.003681787
40.5 | 0.445 | 0.454 | 0.449 | 0.4493333 | 0.003681787
44.5 | 0.426 | 0.435 | 0.43 | 0.4303333 | 0.003681787
48.5 | 0.408 | 0.419 | 0.414 | 0.4136667 | 0.004496913
52.5 | 0.393 | 0.403 | 0.397 | 0.3976667 | 0.004109609
56.5 | 0.378 | 0.389 | 0.382 | 0.383 | 0.004546061
60.5 | 0.365 | 0.377 | 0.37 | 0.3706667 | 0.004921608
68.5 | 0.342 | 0.354 | 0.347 | 0.3476667 | 0.004921608
76.5 | 0.322 | 0.333 | 0.327 | 0.3273333 | 0.004496913
84.5 | 0.305 | 0.316 | 0.309 | 0.31 | 0.004546061
92.5 | 0.289 | 0.3 | 0.294 | 0.2943333 | 0.004496913
101 | 0.276 | 0.287 | 0.28 | 0.281 | 0.004546061
109 | 0.264 | 0.275 | 0.268 | 0.269 | 0.004546061
117 | 0.253 | 0.265 | 0.257 | 0.2583333 | 0.004988877
125 | 0.244 | 0.255 | 0.248 | 0.249 | 0.004546061
141 | 0.226 | 0.238 | 0.231 | 0.2316667 | 0.004921608
157 | 0.211 | 0.223 | 0.216 | 0.2166667 | 0.004921608
173 | 0.199 | 0.21 | 0.202 | 0.2036667 | 0.004642796
189 | 0.187 | 0.198 | 0.19 | 0.1916667 | 0.004642796
205 | 0.176 | 0.187 | 0.18 | 0.181 | 0.004546061
221 | 0.166 | 0.178 | 0.17 | 0.1713333 | 0.004988877
237 | 0.157 | 0.168 | 0.161 | 0.162 | 0.004546061
253 | 0.149 | 0.16 | 0.153 | 0.154 | 0.004546061
285 | 0.134 | 0.145 | 0.137 | 0.1386667 | 0.004642796
317 | 0.12 | 0.132 | 0.125 | 0.1256667 | 0.004921608
349 | 0.109 | 0.12 | 0.114 | 0.1143333 | 0.004496913
381 | 0.0981 | 0.11 | 0.103 | 0.1037 | 0.004883305
413 | 0.0895 | 0.1 | 0.0939 | 0.09446667 | 0.004305294
445 | 0.0815 | 0.091 | 0.0863 | 0.08626667 | 0.00387843
477 | 0.0741 | 0.0832 | 0.0788 | 0.0787 | 0.003715732
509 | 0.067 | 0.0765 | 0.0726 | 0.07203333 | 0.003899003
573 | 0.0559 | 0.0655 | 0.0602 | 0.06053333 | 0.003926265
637 | 0.0464 | 0.0557 | 0.05 | 0.0507 | 0.003828838
701 | 0.0392 | 0.0469 | 0.042 | 0.0427 | 0.003182242
765 | 0.0322 | 0.0397 | 0.0353 | 0.03573333 | 0.003077156
829 | 0.0269 | 0.0337 | 0.03 | 0.0302 | 0.002779688
893 | 0.0229 | 0.0291 | 0.0248 | 0.0256 | 0.002593582
957 | 0.0199 | 0.0252 | 0.0212 | 0.0221 | 0.002255364
1020 | 0.0167 | 0.0216 | 0.0189 | 0.01906667 | 0.002003885
1150 | 0.0125 | 0.0154 | 0.0136 | 0.01383333 | 0.001195361
1280 | 0.0094 | 0.0116 | 0.00952 | 0.01017333 | 0.001009994
1400 | 0.00696 | 0.00894 | 0.00768 | 0.00786 | 0.0008182909
1530 | 0.00549 | 0.00752 | 0.00575 | 0.006253333 | 0.0009019362
1660 | 0.00371 | 0.00525 | 0.00556 | 0.00484 | 0.0008089911
1790 | 0.00312 | 0.00383 | 0.00431 | 0.003753333 | 0.0004888308
1920 | 0.00285 | 0.00209 | 0.00378 | 0.002906667 | 0.0006911022
2040 | 0.00235 | 0.00162 | 0.00354 | 0.002503333 | 0.0007912999
2300 | 0.0017 | 0.000789 | 0.00273 | 0.001739667 | 0.0007929062
2560 | 0.00118 | 0.000589 | 0.00214 | 0.001303 | 0.0006391385
2810 | 0.00129 | 0.00118 | 0.00215 | 0.00154 | 0.0004336665
3070 | 0.00113 | 0.00112 | 0.00322 | 0.001823333 | 0.0009876009
3320 | 0.00132 | 0.000661 | 0.00331 | 0.001763667 | 0.001126034
3580 | 0.000975 | 0.00147 | 0.00336 | 0.001935 | 0.001027692
3840 | 0.000945 | 0.000582 | 0.00259 | 0.001372333 | 0.0008736805
4090 | 0.000686 | 0.000716 | 0.00186 | 0.001087333 | 0.0005464951
4600 | 0.000499 | 0.00141 | 0.00237 | 0.001426333 | 0.0007639199
5120 | 0.00093 | 0.0015 | 0.00249 | 0.00164 | 0.0006445153
5630 | 0.00103 | 0.00135 | 0.000997 | 0.001125667 | 0.0001591987
6140 | 0.00122 | 0.002 | 0.000683 | 0.001301 | 0.0005407051
6650 | 0.00138 | 0.00167 | 0.00141 | 0.001486667 | 0.0001302135
7160 | 0.00103 | 0.00174 | 0.00126 | 0.001343333 | 0.0002957852
7680 | 0.00159 | 0.00283 | 0.00246 | 0.002293333 | 0.0005197649
8190 | 0.00126 | 0.00293 | 0.00174 | 0.001976667 | 0.000702013
9210 | 0.000234 | 0.00208 | 0.000999 | 0.001104333 | 0.000757298
10200 | 0.000217 | 0.00143 | 0.00194 | 0.001195667 | 0.0007226647
11300 | 0.000193 | 0.00157 | 0.00162 | 0.001127667 | 0.0006612243
12300 | 0.00107 | 0.000824 | 0.00245 | 0.001448 | 0.0007156032
13300 | 0.000885 | 0.000893 | 0.00185 | 0.001209333 | 0.0004530315
14300 | 0.000872 | 0.00249 | 0.000672 | 0.001344667 | 0.0008139784
15400 | 0.0022 | 0.00142 | 0.00148 | 0.0017 | 0.0003544009
16400 | 0.00101 | 0.0011 | 0.00144 | 0.001183333 | 0.0001851726
18400 | 0.000914 | 0.00141 | 0.00177 | 0.001364667 | 0.0003509277
20500 | 0.000444 | 0.00128 | 0.00195 | 0.001224667 | 0.0006160657
22500 | 0.0015 | 0.00117 | 0.000972 | 0.001214 | 0.0002177889
24600 | 0.000193 | 0.000565 | 0.00171 | 0.0008226667 | 0.0006455573
26600 | 0.00104 | 0.000603 | 0.000946 | 0.000863 | 0.0001878102
28700 | 0.000991 | 0.00104 | 0.00156 | 0.001197 | 0.0002574581
30700 | 0.000992 | 0.000961 | 0.00265 | 0.001534333 | 0.000788997
32800 | 0.00103 | 0.000869 | 0.00154 | 0.001146333 | 0.000286019
36900 | 0.000157 | 0.00112 | 0.001 | 0.000759 | 0.000428488
41000 | 0.000548 | 0.00092 | 0.00138 | 0.0009493333 | 0.0003402953
45100 | 0.000236 | 0.0012 | 0.000809 | 0.0007483333 | 0.0003958824
49100 | 0.000888 | 0.000915 | 0.000916 | 0.0009063333 | 1.297005e-05
53200 | 0.000858 | 0.00138 | 0.00106 | 0.001099333 | 0.0002149129
57300 | 0.00104 | 0.00165 | 0.0012 | 0.001296667 | 0.0002582419
61400 | 0.000752 | 0.000933 | 0.000608 | 0.0007643333 | 0.000132967
65500 | 0.000705 | 0.00106 | 0.000437 | 0.000734 | 0.000255164
73700 | 0.000728 | 0.000502 | 0.000947 | 0.0007256667 | 0.000181678
81900 | 4.13e-05 | 0.00128 | 0.00112 | 0.0008137667 | 0.0005501082
90100 | 0.000324 | 0.000934 | 0.000937 | 0.0007316667 | 0.0002882665
98300 | 0.000391 | 0.00103 | 0.000799 | 0.00074 | 0.0002641855
106000 | 0.000643 | 0.00131 | 0.0015 | 0.001151 | 0.0003674897
115000 | 0.000351 | 0.000601 | 0.000739 | 0.0005636667 | 0.000160585
123000 | 0.000556 | 0.000651 | 0.000769 | 0.0006586667 | 8.712571e-05
131000 | 0.000847 | 0.000492 | 0.000671 | 0.00067 | 0.0001449299
147000 | 0.000552 | 0.000656 | 0.000745 | 0.000651 | 7.88712e-05
164000 | 0.000546 | 0.000951 | 0.000836 | 0.0007776667 | 0.000170408
180000 | 0.000223 | 0.000722 | 0.000723 | 0.000556 | 0.0002354669
197000 | 0.000667 | 0.000854 | 0.000838 | 0.0007863333 | 8.463385e-05
213000 | 0.000493 | 0.000672 | 0.00065 | 0.000605 | 7.970362e-05
229000 | 0.000409 | 0.000779 | 0.000705 | 0.000631 | 0.0001598583
246000 | 0.000372 | 0.000506 | 0.000638 | 0.0005053333 | 0.0001085951
262000 | 0.000287 | 0.000483 | 0.000818 | 0.0005293333 | 0.0002192416
295000 | 0.000267 | 0.00101 | 0.000731 | 0.0006693333 | 0.0003064467
328000 | 0.000446 | 0.000536 | 0.000982 | 0.0006546667 | 0.0002343578
360000 | 0.00054 | 0.000688 | 0.000775 | 0.0006676667 | 9.700974e-05
393000 | 0.000355 | 0.00076 | 0.000598 | 0.000571 | 0.0001664392
426000 | 0.000391 | 0.00145 | 0.00114 | 0.0009936667 | 0.000444545
459000 | 0.000131 | 0.000591 | 0.000775 | 0.000499 | 0.0002708407
492000 | 0.000282 | 0.00119 | 0.000819 | 0.0007636667 | 0.0003727486
524000 | 0.000486 | 0.000879 | 0.000624 | 0.000663 | 0.0001627943
590000 | 0.000772 | 0.00069 | 0.000764 | 0.000742 | 3.691432e-05
655000 | 0.000476 | 0.000534 | 0.000714 | 0.0005746667 | 0.0001013289
721000 | 0.000272 | 0.000571 | 0.000938 | 0.0005936667 | 0.0002723654
786000 | 0.000587 | 0.00109 | 0.000891 | 0.000856 | 0.0002068349
852000 | 0.000583 | 0.000404 | 0.00104 | 0.0006756667 | 0.0002677864
918000 | 0.000449 | 0.000767 | 0.000874 | 0.0006966667 | 0.0001804925
983000 | 0.000405 | 0.00106 | 0.000954 | 0.0008063333 | 0.000287066
1050000 | 0.000215 | 0.000268 | 0.00077 | 0.0004176667 | 0.0002500751
1180000 | 0.00011 | 0.000466 | 0.000529 | 0.0003683333 | 0.000184471
1310000 | 4.64e-05 | 0.000643 | 0.000502 | 0.0003971333 | 0.0002545986
1440000 | 0.000142 | 0.000466 | 0.000801 | 0.0004696667 | 0.0002690481
1570000 | 0.000129 | 0.000616 | 0.000259 | 0.0003346667 | 0.0002058905
1700000 | 9.57e-05 | 0.000265 | 0.000147 | 0.0001692333 | 7.088189e-05
1840000 | 9.03e-05 | 0.000613 | 0.000375 | 0.0003594333 | 0.0002136751
1970000 | 0.000294 | 0.000591 | 0.000529 | 0.0004713333 | 0.0001279227
2100000 | 0.000208 | 0.000263 | 0.000899 | 0.0004566667 | 0.0003135818
2360000 | 3.55e-05 | 0.000308 | 0.000472 | 0.0002718333 | 0.0001800261
2620000 | 0.000374 | 0.000829 | 0.00106 | 0.0007543333 | 0.0002849916
2880000 | 0.000599 | 0.000463 | 0.000623 | 0.0005616667 | 7.045251e-05
3150000 | 0.000264 | 0.000511 | 0.000908 | 0.000561 | 0.0002652785
3410000 | 0.000292 | 0.000551 | 0.000814 | 0.0005523333 | 0.0002131077
3670000 | 0.000413 | 0.000527 | 0.000663 | 0.0005343333 | 0.0001021937
3930000 | 0.000752 | 0.000242 | 0.00127 | 0.0007546667 | 0.0004196835
4190000 | 0 | 0 | 0 | 0 | 0
4720000 | 0 | 0 | 0 | 0 | 0
5240000 | 0 | 0 | 0 | 0 | 0
5770000 | 0 | 0 | 0 | 0 | 0
6290000 | 0 | 0 | 0 | 0 | 0
6820000 | 0 | 0 | 0 | 0 | 0
7340000 | 0 | 0 | 0 | 0 | 0
7860000 | 0 | 0 | 0 | 0 | 0
8390000 | 0 | 0 | 0 | 0 | 0
9440000 | 0 | 0 | 0 | 0 | 0
10500000 | 0 | 0 | 0 | 0 | 0
11500000 | 0 | 0 | 0 | 0 | 0
12600000 | 0 | 0 | 0 | 0 | 0
13600000 | 0 | 0 | 0 | 0 | 0
14700000 | 0 | 0 | 0 | 0 | 0
15700000 | 0 | 0 | 0 | 0 | 0
16800000 | 0 | 0 | 0 | 0 | 0
18900000 | 0 | 0 | 0 | 0 | 0
21000000 | 0 | 0 | 0 | 0 | 0
23100000 | 0 | 0 | 0 | 0 | 0
25200000 | 0 | 0 | 0 | 0 | 0
27300000 | 0 | 0 | 0 | 0 | 0
29400000 | 0 | 0 | 0 | 0 | 0
31500000 | 0 | 0 | 0 | 0 | 0
33600000 | 0 | 0 | 0 | 0 | 0
37700000 | 0 | 0 | 0 | 0 | 0
41900000 | 0 | 0 | 0 | 0 | 0
46100000 | 0 | 0 | 0 | 0 | 0
50300000 | 0 | 0 | 0 | 0 | 0
54500000 | 0 | 0 | 0 | 0 | 0
58700000 | 0 | 0 | 0 | 0 | 0