## Tabelle1
X Lag Time | Record 31: JJ1 200r 10m PS80 0.05 S 2 1 | Record 32: JJ1 200r 10m PS80 0.05 S 2 2 | Record 33: JJ1 200r 10m PS80 0.05 S 2 3 | avg | std
0.5 | 0.758 | 0.845 | 0.726 | 0.7763333 | 0.05028143
1 | 0.761 | 0.849 | 0.728 | 0.7793333 | 0.05107076
1.5 | 0.755 | 0.843 | 0.726 | 0.7746667 | 0.04974826
2 | 0.751 | 0.84 | 0.72 | 0.7703333 | 0.05086147
2.5 | 0.747 | 0.836 | 0.716 | 0.7663333 | 0.05086147
3 | 0.745 | 0.832 | 0.713 | 0.7633333 | 0.05028143
3.5 | 0.741 | 0.829 | 0.71 | 0.76 | 0.05040503
4 | 0.738 | 0.825 | 0.706 | 0.7563333 | 0.05028143
4.5 | 0.735 | 0.823 | 0.704 | 0.754 | 0.05040503
5.5 | 0.729 | 0.817 | 0.699 | 0.7483333 | 0.0500755
6.5 | 0.723 | 0.811 | 0.693 | 0.7423333 | 0.0500755
7.5 | 0.718 | 0.806 | 0.689 | 0.7376667 | 0.04974826
8.5 | 0.713 | 0.801 | 0.683 | 0.7323333 | 0.0500755
9.5 | 0.708 | 0.797 | 0.679 | 0.728 | 0.05020624
10.5 | 0.704 | 0.792 | 0.674 | 0.7233333 | 0.0500755
11.5 | 0.699 | 0.787 | 0.67 | 0.7186667 | 0.04974826
12.5 | 0.695 | 0.783 | 0.666 | 0.7146667 | 0.04974826
14.5 | 0.687 | 0.775 | 0.658 | 0.7066667 | 0.04974826
16.5 | 0.679 | 0.767 | 0.651 | 0.699 | 0.04942334
18.5 | 0.672 | 0.761 | 0.643 | 0.692 | 0.05020624
20.5 | 0.665 | 0.754 | 0.637 | 0.6853333 | 0.04988208
22.5 | 0.659 | 0.747 | 0.63 | 0.6786667 | 0.04974826
24.5 | 0.653 | 0.742 | 0.625 | 0.6733333 | 0.04988208
26.5 | 0.646 | 0.736 | 0.619 | 0.667 | 0.05002
28.5 | 0.641 | 0.73 | 0.613 | 0.6613333 | 0.04988208
32.5 | 0.63 | 0.72 | 0.603 | 0.651 | 0.05002
36.5 | 0.621 | 0.71 | 0.594 | 0.6416667 | 0.04956029
40.5 | 0.612 | 0.702 | 0.586 | 0.6333333 | 0.04970133
44.5 | 0.604 | 0.694 | 0.578 | 0.6253333 | 0.04970133
48.5 | 0.596 | 0.687 | 0.57 | 0.6176667 | 0.05016196
52.5 | 0.59 | 0.68 | 0.564 | 0.6113333 | 0.04970133
56.5 | 0.583 | 0.674 | 0.558 | 0.605 | 0.04984643
60.5 | 0.577 | 0.669 | 0.552 | 0.5993333 | 0.05030794
68.5 | 0.566 | 0.658 | 0.542 | 0.5886667 | 0.04999556
76.5 | 0.557 | 0.65 | 0.533 | 0.58 | 0.0504579
84.5 | 0.548 | 0.642 | 0.526 | 0.572 | 0.05030573
92.5 | 0.541 | 0.635 | 0.519 | 0.565 | 0.05030573
101 | 0.534 | 0.628 | 0.512 | 0.558 | 0.05030573
109 | 0.528 | 0.622 | 0.507 | 0.5523333 | 0.05000222
117 | 0.522 | 0.617 | 0.501 | 0.5466667 | 0.05046671
125 | 0.517 | 0.613 | 0.496 | 0.542 | 0.05093133
141 | 0.507 | 0.604 | 0.487 | 0.5326667 | 0.05109686
157 | 0.499 | 0.596 | 0.479 | 0.5246667 | 0.05109686
173 | 0.491 | 0.588 | 0.472 | 0.517 | 0.05080026
189 | 0.484 | 0.582 | 0.465 | 0.5103333 | 0.05126619
205 | 0.477 | 0.575 | 0.458 | 0.5033333 | 0.05126619
221 | 0.47 | 0.569 | 0.452 | 0.497 | 0.05143928
237 | 0.464 | 0.564 | 0.446 | 0.4913333 | 0.0519059
253 | 0.458 | 0.558 | 0.441 | 0.4856667 | 0.0516161
285 | 0.447 | 0.548 | 0.43 | 0.475 | 0.05208327
317 | 0.436 | 0.539 | 0.42 | 0.465 | 0.05273203
349 | 0.426 | 0.53 | 0.41 | 0.4553333 | 0.05319983
381 | 0.417 | 0.522 | 0.402 | 0.447 | 0.05338539
413 | 0.408 | 0.514 | 0.393 | 0.4383333 | 0.05385371
445 | 0.4 | 0.506 | 0.386 | 0.4306667 | 0.05357445
477 | 0.392 | 0.499 | 0.378 | 0.423 | 0.05404319
509 | 0.385 | 0.492 | 0.371 | 0.416 | 0.05404319
573 | 0.37 | 0.48 | 0.359 | 0.403 | 0.0546321
637 | 0.357 | 0.469 | 0.346 | 0.3906667 | 0.05557178
701 | 0.345 | 0.459 | 0.336 | 0.38 | 0.05598214
765 | 0.335 | 0.45 | 0.326 | 0.3703333 | 0.05645254
829 | 0.325 | 0.441 | 0.317 | 0.361 | 0.05666274
893 | 0.316 | 0.434 | 0.308 | 0.3526667 | 0.05760401
957 | 0.309 | 0.427 | 0.3 | 0.3453333 | 0.05786382
1020 | 0.301 | 0.421 | 0.293 | 0.3383333 | 0.05854533
1150 | 0.287 | 0.408 | 0.279 | 0.3246667 | 0.05901601
1280 | 0.275 | 0.398 | 0.267 | 0.3133333 | 0.05995739
1400 | 0.264 | 0.389 | 0.257 | 0.3033333 | 0.06064285
1530 | 0.254 | 0.382 | 0.247 | 0.2943333 | 0.06205553
1660 | 0.246 | 0.375 | 0.239 | 0.2866667 | 0.06252644
1790 | 0.239 | 0.369 | 0.232 | 0.28 | 0.06299735
1920 | 0.232 | 0.364 | 0.225 | 0.2736667 | 0.06393921
2040 | 0.227 | 0.359 | 0.22 | 0.2686667 | 0.06393921
2300 | 0.218 | 0.352 | 0.209 | 0.2596667 | 0.06539283
2560 | 0.211 | 0.347 | 0.202 | 0.2533333 | 0.06633417
2810 | 0.206 | 0.344 | 0.197 | 0.249 | 0.06727555
3070 | 0.203 | 0.342 | 0.193 | 0.246 | 0.0680049
3320 | 0.201 | 0.341 | 0.191 | 0.2443333 | 0.06847546
3580 | 0.2 | 0.339 | 0.189 | 0.2426667 | 0.06826582
3840 | 0.2 | 0.338 | 0.186 | 0.2413333 | 0.06859219
4090 | 0.199 | 0.336 | 0.185 | 0.24 | 0.06812244
4600 | 0.2 | 0.333 | 0.181 | 0.238 | 0.0676215
5120 | 0.2 | 0.333 | 0.178 | 0.237 | 0.06847384
5630 | 0.201 | 0.333 | 0.175 | 0.2363333 | 0.06917289
6140 | 0.2 | 0.333 | 0.173 | 0.2353333 | 0.06993489
6650 | 0.199 | 0.332 | 0.172 | 0.2343333 | 0.06993489
7160 | 0.198 | 0.331 | 0.17 | 0.233 | 0.07023295
7680 | 0.196 | 0.33 | 0.168 | 0.2313333 | 0.07069811
8190 | 0.195 | 0.327 | 0.168 | 0.23 | 0.06946942
9210 | 0.194 | 0.327 | 0.169 | 0.23 | 0.06934455
10200 | 0.192 | 0.327 | 0.168 | 0.229 | 0.06998571
11300 | 0.189 | 0.326 | 0.166 | 0.227 | 0.07063049
12300 | 0.186 | 0.325 | 0.164 | 0.225 | 0.0712788
13300 | 0.186 | 0.321 | 0.162 | 0.223 | 0.06998571
14300 | 0.184 | 0.318 | 0.164 | 0.222 | 0.06837153
15400 | 0.181 | 0.317 | 0.162 | 0.22 | 0.06902656
16400 | 0.18 | 0.311 | 0.161 | 0.2173333 | 0.066685
18400 | 0.174 | 0.311 | 0.159 | 0.2146667 | 0.06839266
20500 | 0.169 | 0.307 | 0.155 | 0.2103333 | 0.06859219
22500 | 0.164 | 0.304 | 0.156 | 0.208 | 0.06796077
24600 | 0.16 | 0.303 | 0.152 | 0.205 | 0.06937339
26600 | 0.153 | 0.3 | 0.151 | 0.2013333 | 0.06977265
28700 | 0.148 | 0.297 | 0.149 | 0.198 | 0.07000476
30700 | 0.143 | 0.296 | 0.146 | 0.195 | 0.07142829
32800 | 0.14 | 0.284 | 0.143 | 0.189 | 0.06718631
36900 | 0.133 | 0.279 | 0.141 | 0.1843333 | 0.06701907
41000 | 0.124 | 0.273 | 0.139 | 0.1786667 | 0.06698424
45100 | 0.114 | 0.269 | 0.135 | 0.1726667 | 0.06865534
49100 | 0.108 | 0.263 | 0.133 | 0.168 | 0.06794606
53200 | 0.1 | 0.258 | 0.124 | 0.1606667 | 0.06951898
57300 | 0.097 | 0.254 | 0.12 | 0.157 | 0.06922909
61400 | 0.0906 | 0.25 | 0.12 | 0.1535333 | 0.06926015
65500 | 0.0831 | 0.246 | 0.117 | 0.1487 | 0.07017963
73700 | 0.0772 | 0.236 | 0.113 | 0.1420667 | 0.06800987
81900 | 0.0749 | 0.228 | 0.107 | 0.1366333 | 0.06592169
90100 | 0.0763 | 0.219 | 0.104 | 0.1331 | 0.06178419
98300 | 0.0736 | 0.214 | 0.0998 | 0.1291333 | 0.06095558
106000 | 0.0734 | 0.208 | 0.0948 | 0.1254 | 0.05905681
115000 | 0.073 | 0.198 | 0.0986 | 0.1232 | 0.05391425
123000 | 0.0752 | 0.193 | 0.0944 | 0.1208667 | 0.05160474
131000 | 0.0767 | 0.186 | 0.0959 | 0.1195333 | 0.04764818
147000 | 0.0769 | 0.174 | 0.0979 | 0.1162667 | 0.04171413
164000 | 0.0754 | 0.166 | 0.1 | 0.1138 | 0.03825284
180000 | 0.0719 | 0.159 | 0.102 | 0.1109667 | 0.03611928
197000 | 0.0692 | 0.155 | 0.101 | 0.1084 | 0.03541638
213000 | 0.0664 | 0.146 | 0.0986 | 0.1036667 | 0.03269346
229000 | 0.0658 | 0.136 | 0.0969 | 0.09956667 | 0.028721
246000 | 0.0659 | 0.128 | 0.095 | 0.0963 | 0.02536888
262000 | 0.0649 | 0.117 | 0.0968 | 0.0929 | 0.02144777
295000 | 0.0633 | 0.104 | 0.0962 | 0.08783333 | 0.01763752
328000 | 0.0576 | 0.091 | 0.0918 | 0.08013333 | 0.01593682
360000 | 0.0515 | 0.0824 | 0.096 | 0.07663333 | 0.01861905
393000 | 0.046 | 0.072 | 0.0967 | 0.07156667 | 0.02070046
426000 | 0.0412 | 0.0658 | 0.0981 | 0.06836667 | 0.02330012
459000 | 0.0448 | 0.0611 | 0.0962 | 0.06736667 | 0.02144673
492000 | 0.0456 | 0.0623 | 0.0937 | 0.0672 | 0.01994008
524000 | 0.0436 | 0.0637 | 0.0891 | 0.06546667 | 0.01861726
590000 | 0.0353 | 0.0725 | 0.0885 | 0.06543333 | 0.02228622
655000 | 0.0315 | 0.0802 | 0.0915 | 0.06773333 | 0.02603284
721000 | 0.0288 | 0.0928 | 0.0892 | 0.07026667 | 0.02935817
786000 | 0.0292 | 0.103 | 0.0838 | 0.072 | 0.03126276
852000 | 0.0228 | 0.118 | 0.0837 | 0.07483333 | 0.0393677
918000 | 0.0241 | 0.128 | 0.0786 | 0.0769 | 0.04243403
983000 | 0.0238 | 0.136 | 0.0736 | 0.0778 | 0.04590163
1050000 | 0.0195 | 0.161 | 0.0726 | 0.08436667 | 0.05836325
1180000 | 0.0168 | 0.161 | 0.0709 | 0.0829 | 0.05947778
1310000 | 0.0155 | 0.126 | 0.0648 | 0.06876667 | 0.04519855
1440000 | 0.0147 | 0.0863 | 0.0596 | 0.05353333 | 0.02954368
1570000 | 0.0292 | 0.0582 | 0.0521 | 0.0465 | 0.01248386
1700000 | 0.0408 | 0.0708 | 0.0434 | 0.05166667 | 0.01357088
1840000 | 0.0514 | 0.114 | 0.0438 | 0.06973333 | 0.03145466
1970000 | 0.0561 | 0.146 | 0.0408 | 0.08096667 | 0.04640778
2100000 | 0.0932 | 0.143 | 0.0283 | 0.08816667 | 0.04696114
2360000 | 0.114 | 0.112 | 0.018 | 0.08133333 | 0.04479087
2620000 | 0.101 | 0.0621 | 0.0117 | 0.05826667 | 0.0365572
2880000 | 0.0725 | 0.0512 | 0.0044 | 0.0427 | 0.02844398
3150000 | 0.0488 | 0.0505 | 0.000125 | 0.03314167 | 0.02335662
3410000 | 0.0251 | 0.054 | 0 | 0.02636667 | 0.02206359
3670000 | 0.00684 | 0.0423 | 0.000757 | 0.01663233 | 0.01831889
3930000 | 0.00394 | 0.0418 | 0.00237 | 0.01603667 | 0.0182287
4190000 | 0 | 0 | 0 | 0 | 0
4720000 | 0 | 0 | 0 | 0 | 0
5240000 | 0 | 0 | 0 | 0 | 0
5770000 | 0 | 0 | 0 | 0 | 0
6290000 | 0 | 0 | 0 | 0 | 0
6820000 | 0 | 0 | 0 | 0 | 0
7340000 | 0 | 0 | 0 | 0 | 0
7860000 | 0 | 0 | 0 | 0 | 0
8390000 | 0 | 0 | 0 | 0 | 0
9440000 | 0 | 0 | 0 | 0 | 0
10500000 | 0 | 0 | 0 | 0 | 0
11500000 | 0 | 0 | 0 | 0 | 0
12600000 | 0 | 0 | 0 | 0 | 0
13600000 | 0 | 0 | 0 | 0 | 0
14700000 | 0 | 0 | 0 | 0 | 0
15700000 | 0 | 0 | 0 | 0 | 0
16800000 | 0 | 0 | 0 | 0 | 0
18900000 | 0 | 0 | 0 | 0 | 0
21000000 | 0 | 0 | 0 | 0 | 0
23100000 | 0 | 0 | 0 | 0 | 0
25200000 | 0 | 0 | 0 | 0 | 0
27300000 | 0 | 0 | 0 | 0 | 0
29400000 | 0 | 0 | 0 | 0 | 0
31500000 | 0 | 0 | 0 | 0 | 0
33600000 | 0 | 0 | 0 | 0 | 0
37700000 | 0 | 0 | 0 | 0 | 0
41900000 | 0 | 0 | 0 | 0 | 0
46100000 | 0 | 0 | 0 | 0 | 0
50300000 | 0 | 0 | 0 | 0 | 0
54500000 | 0 | 0 | 0 | 0 | 0
58700000 | 0 | 0 | 0 | 0 | 0