## Tabelle1
X Lag Time | Record 20: JJ1 1 0.5 PS80 0r 20m A 1 | Record 21: JJ1 1 0.5 PS80 0r 20m A 2 | Record 22: JJ1 1 0.5 PS80 0r 20m A 3 | avg | std
0.5 | 0.773 | 0.762 | 0.702 | 0.7456667 | 0.03120185
1 | 0.754 | 0.742 | 0.685 | 0.727 | 0.03009983
1.5 | 0.728 | 0.716 | 0.66 | 0.7013333 | 0.02963481
2 | 0.702 | 0.693 | 0.639 | 0.678 | 0.02782086
2.5 | 0.683 | 0.673 | 0.621 | 0.659 | 0.02717842
3 | 0.662 | 0.651 | 0.602 | 0.6383333 | 0.02608107
3.5 | 0.643 | 0.633 | 0.585 | 0.6203333 | 0.02531578
4 | 0.625 | 0.617 | 0.57 | 0.604 | 0.02426245
4.5 | 0.608 | 0.599 | 0.555 | 0.5873333 | 0.02315647
5.5 | 0.577 | 0.568 | 0.527 | 0.5573333 | 0.02176133
6.5 | 0.547 | 0.54 | 0.502 | 0.5296667 | 0.01977091
7.5 | 0.522 | 0.513 | 0.479 | 0.5046667 | 0.01851726
8.5 | 0.498 | 0.489 | 0.457 | 0.4813333 | 0.01759419
9.5 | 0.474 | 0.467 | 0.436 | 0.459 | 0.01651262
10.5 | 0.453 | 0.446 | 0.417 | 0.4386667 | 0.01558489
11.5 | 0.432 | 0.426 | 0.398 | 0.4186667 | 0.01481741
12.5 | 0.414 | 0.407 | 0.382 | 0.401 | 0.0137356
14.5 | 0.378 | 0.373 | 0.351 | 0.3673333 | 0.01172841
16.5 | 0.347 | 0.342 | 0.322 | 0.337 | 0.01080123
18.5 | 0.319 | 0.313 | 0.297 | 0.3096667 | 0.009285592
20.5 | 0.293 | 0.289 | 0.274 | 0.2853333 | 0.008178563
22.5 | 0.269 | 0.265 | 0.252 | 0.262 | 0.00725718
24.5 | 0.248 | 0.245 | 0.234 | 0.2423333 | 0.00601849
26.5 | 0.228 | 0.225 | 0.217 | 0.2233333 | 0.004642796
28.5 | 0.21 | 0.208 | 0.201 | 0.2063333 | 0.003858612
32.5 | 0.179 | 0.178 | 0.173 | 0.1766667 | 0.002624669
36.5 | 0.154 | 0.152 | 0.149 | 0.1516667 | 0.002054805
40.5 | 0.133 | 0.132 | 0.129 | 0.1313333 | 0.001699673
44.5 | 0.115 | 0.115 | 0.112 | 0.114 | 0.001414214
48.5 | 0.1 | 0.0996 | 0.0984 | 0.09933333 | 0.0006798693
52.5 | 0.0872 | 0.0878 | 0.0863 | 0.0871 | 0.0006164414
56.5 | 0.0767 | 0.0767 | 0.0766 | 0.07666667 | 4.714045e-05
60.5 | 0.0678 | 0.0682 | 0.0684 | 0.06813333 | 0.0002494438
68.5 | 0.0541 | 0.0541 | 0.0542 | 0.05413333 | 4.714045e-05
76.5 | 0.0434 | 0.044 | 0.0441 | 0.04383333 | 0.0003091206
84.5 | 0.0356 | 0.0363 | 0.0371 | 0.03633333 | 0.0006128259
92.5 | 0.0301 | 0.0311 | 0.0311 | 0.03076667 | 0.0004714045
101 | 0.026 | 0.0268 | 0.0268 | 0.02653333 | 0.0003771236
109 | 0.0219 | 0.0238 | 0.0238 | 0.02316667 | 0.0008956686
117 | 0.0194 | 0.0213 | 0.0211 | 0.0206 | 0.0008524475
125 | 0.0174 | 0.019 | 0.0194 | 0.0186 | 0.0008640988
141 | 0.0145 | 0.016 | 0.0165 | 0.01566667 | 0.0008498366
157 | 0.0131 | 0.0144 | 0.0152 | 0.01423333 | 0.0008653837
173 | 0.012 | 0.0134 | 0.0134 | 0.01293333 | 0.0006599663
189 | 0.0114 | 0.0121 | 0.0121 | 0.01186667 | 0.0003299832
205 | 0.0109 | 0.0115 | 0.0117 | 0.01136667 | 0.0003399346
221 | 0.0106 | 0.0111 | 0.0115 | 0.01106667 | 0.0003681787
237 | 0.00979 | 0.0104 | 0.0114 | 0.01053 | 0.0006636766
253 | 0.0099 | 0.0101 | 0.0107 | 0.01023333 | 0.0003399346
285 | 0.00998 | 0.01 | 0.0102 | 0.01006 | 9.93311e-05
317 | 0.00989 | 0.00913 | 0.0105 | 0.00984 | 0.0005604165
349 | 0.0093 | 0.00904 | 0.0101 | 0.00948 | 0.0004510728
381 | 0.00898 | 0.00911 | 0.00952 | 0.009203333 | 0.0002301207
413 | 0.00793 | 0.00875 | 0.00919 | 0.008623333 | 0.0005221324
445 | 0.00805 | 0.00813 | 0.00788 | 0.00802 | 0.0001042433
477 | 0.00852 | 0.00787 | 0.00689 | 0.00776 | 0.0006699751
509 | 0.0085 | 0.00743 | 0.00715 | 0.007693333 | 0.0005817407
573 | 0.00766 | 0.00749 | 0.00793 | 0.007693333 | 0.000181169
637 | 0.00686 | 0.00734 | 0.00702 | 0.007073333 | 0.0001995551
701 | 0.00683 | 0.00653 | 0.00622 | 0.006526667 | 0.0002490426
765 | 0.0065 | 0.0058 | 0.00673 | 0.006343333 | 0.0003955025
829 | 0.00576 | 0.00539 | 0.00548 | 0.005543333 | 0.0001575507
893 | 0.00538 | 0.00555 | 0.00508 | 0.005336667 | 0.0001943079
957 | 0.00515 | 0.00575 | 0.00492 | 0.005273333 | 0.0003498889
1020 | 0.00524 | 0.00509 | 0.0047 | 0.00501 | 0.0002275961
1150 | 0.00496 | 0.00499 | 0.00431 | 0.004753333 | 0.0003137232
1280 | 0.00469 | 0.00452 | 0.00445 | 0.004553333 | 0.0001007748
1400 | 0.00343 | 0.00374 | 0.00431 | 0.003826667 | 0.0003644478
1530 | 0.00423 | 0.004 | 0.00358 | 0.003936667 | 0.0002691138
1660 | 0.00369 | 0.00363 | 0.00306 | 0.00346 | 0.0002839014
1790 | 0.00355 | 0.00306 | 0.00317 | 0.00326 | 0.0002099206
1920 | 0.00269 | 0.00299 | 0.00285 | 0.002843333 | 0.0001225652
2040 | 0.00381 | 0.00281 | 0.00263 | 0.003083333 | 0.000519059
2300 | 0.00347 | 0.00286 | 0.00274 | 0.003023333 | 0.0003196178
2560 | 0.00326 | 0.00314 | 0.00224 | 0.00288 | 0.0004551923
2810 | 0.00298 | 0.00265 | 0.00223 | 0.00262 | 0.0003069202
3070 | 0.00223 | 0.00316 | 0.00245 | 0.002613333 | 0.0003968487
3320 | 0.00296 | 0.00256 | 0.00288 | 0.0028 | 0.0001728198
3580 | 0.00328 | 0.00346 | 0.00257 | 0.003103333 | 0.0003842164
3840 | 0.00305 | 0.00227 | 0.00234 | 0.002553333 | 0.0003523571
4090 | 0.00293 | 0.00264 | 0.00256 | 0.00271 | 0.0001589549
4600 | 0.003 | 0.00272 | 0.00232 | 0.00268 | 0.000279046
5120 | 0.00278 | 0.00263 | 0.00233 | 0.00258 | 0.0001870829
5630 | 0.00293 | 0.00256 | 0.00249 | 0.00266 | 0.0001930458
6140 | 0.00277 | 0.00266 | 0.00226 | 0.002563333 | 0.0002191397
6650 | 0.0031 | 0.00267 | 0.00242 | 0.00273 | 0.0002808321
7160 | 0.00262 | 0.00272 | 0.0023 | 0.002546667 | 0.0001791337
7680 | 0.00249 | 0.00259 | 0.00232 | 0.002466667 | 0.000111455
8190 | 0.00265 | 0.00269 | 0.0022 | 0.002513333 | 0.0002221611
9210 | 0.00285 | 0.0023 | 0.00267 | 0.002606667 | 0.000228959
10200 | 0.00266 | 0.00257 | 0.00208 | 0.002436667 | 0.0002548638
11300 | 0.00209 | 0.00261 | 0.00186 | 0.002186667 | 0.0003137232
12300 | 0.00268 | 0.00279 | 0.00243 | 0.002633333 | 0.0001506283
13300 | 0.00251 | 0.00251 | 0.00207 | 0.002363333 | 0.000207418
14300 | 0.00242 | 0.00222 | 0.0024 | 0.002346667 | 8.993825e-05
15400 | 0.00233 | 0.00232 | 0.00214 | 0.002263333 | 8.730534e-05
16400 | 0.0021 | 0.00239 | 0.00217 | 0.00222 | 0.0001235584
18400 | 0.00222 | 0.00223 | 0.00223 | 0.002226667 | 4.714045e-06
20500 | 0.00195 | 0.00249 | 0.00228 | 0.00224 | 0.0002222611
22500 | 0.00207 | 0.00284 | 0.00196 | 0.00229 | 0.0003914929
24600 | 0.00202 | 0.00239 | 0.00212 | 0.002176667 | 0.0001562761
26600 | 0.00226 | 0.00242 | 0.00212 | 0.002266667 | 0.0001225652
28700 | 0.00221 | 0.00229 | 0.00206 | 0.002186667 | 9.533566e-05
30700 | 0.0022 | 0.00225 | 0.00223 | 0.002226667 | 2.054805e-05
32800 | 0.00209 | 0.0023 | 0.00216 | 0.002183333 | 8.730534e-05
36900 | 0.00176 | 0.00223 | 0.00211 | 0.002033333 | 0.000199388
41000 | 0.00201 | 0.00232 | 0.00194 | 0.00209 | 0.0001651262
45100 | 0.0017 | 0.00223 | 0.00219 | 0.00204 | 0.0002409703
49100 | 0.00194 | 0.00212 | 0.00209 | 0.00205 | 7.874008e-05
53200 | 0.0018 | 0.00223 | 0.00196 | 0.001996667 | 0.0001774511
57300 | 0.00155 | 0.00192 | 0.00184 | 0.00177 | 0.0001589549
61400 | 0.00181 | 0.00207 | 0.00189 | 0.001923333 | 0.00010873
65500 | 0.00178 | 0.00193 | 0.00186 | 0.001856667 | 6.128259e-05
73700 | 0.00154 | 0.00184 | 0.00176 | 0.001713333 | 0.000126842
81900 | 0.00142 | 0.00172 | 0.00173 | 0.001623333 | 0.0001438363
90100 | 0.00142 | 0.00154 | 0.00188 | 0.001613333 | 0.0001948219
98300 | 0.00161 | 0.00151 | 0.00183 | 0.00165 | 0.0001336663
106000 | 0.00154 | 0.00155 | 0.00159 | 0.00156 | 2.160247e-05
115000 | 0.00148 | 0.00138 | 0.0014 | 0.00142 | 4.320494e-05
123000 | 0.0015 | 0.00116 | 0.00164 | 0.001433333 | 0.0002015496
131000 | 0.00155 | 0.00118 | 0.00136 | 0.001363333 | 0.0001510703
147000 | 0.00147 | 0.0012 | 0.00127 | 0.001313333 | 0.0001144067
164000 | 0.00141 | 0.00112 | 0.00136 | 0.001296667 | 0.0001265789
180000 | 0.00128 | 0.00103 | 0.00128 | 0.001196667 | 0.0001178511
197000 | 0.00145 | 0.000981 | 0.00116 | 0.001197 | 0.0001932477
213000 | 0.00139 | 0.000912 | 0.00107 | 0.001124 | 0.0001988433
229000 | 0.00128 | 0.000809 | 0.000976 | 0.001021667 | 0.0001949775
246000 | 0.00106 | 0.00076 | 0.000995 | 0.0009383333 | 0.0001288625
262000 | 0.00103 | 0.000699 | 0.001 | 0.0009096667 | 0.0001494665
295000 | 0.000762 | 0.000848 | 0.000845 | 0.0008183333 | 3.985251e-05
328000 | 0.000649 | 0.000693 | 0.000844 | 0.0007286667 | 8.350782e-05
360000 | 0.000472 | 0.000581 | 0.000897 | 0.00065 | 0.000180235
393000 | 0.000388 | 0.000474 | 0.000764 | 0.000542 | 0.000160856
426000 | 0.000242 | 0.000419 | 0.0007 | 0.0004536667 | 0.0001885777
459000 | 0.000251 | 0.000486 | 0.000664 | 0.000467 | 0.000169141
492000 | 0.000298 | 0.000318 | 0.000609 | 0.0004083333 | 0.0001421275
524000 | 0.000341 | 0.00046 | 0.000586 | 0.0004623333 | 0.0001000344
590000 | 0.000242 | 0.000523 | 0.000322 | 0.0003623333 | 0.0001182098
655000 | 0.000425 | 0.000617 | 0.000328 | 0.0004566667 | 0.0001200898
721000 | 0.000604 | 0.000573 | 0.000398 | 0.000525 | 9.068995e-05
786000 | 0.000569 | 0.000523 | 0.000533 | 0.0005416667 | 1.975404e-05
852000 | 0.000462 | 0.000432 | 0.000555 | 0.000483 | 5.236411e-05
918000 | 0.000517 | 0.000424 | 0.000539 | 0.0004933333 | 4.984197e-05
983000 | 0.000237 | 0.000608 | 0.000414 | 0.0004196667 | 0.0001515131
1050000 | 5.62e-05 | 0.000726 | 0.000124 | 0.0003020667 | 0.0003010413
1180000 | 0.000229 | 0.000219 | 0.000268 | 0.0002386667 | 2.113975e-05
1310000 | 6.54e-05 | 0.000122 | 0.000414 | 0.0002004667 | 0.0001527487
1440000 | 6.51e-05 | 0.000155 | 0.00053 | 0.0002500333 | 0.0002013397
1570000 | 0.00028 | 0.00021 | 0.000414 | 0.0003013333 | 8.463779e-05
1700000 | 0.000245 | 0.000295 | 0.000612 | 0.000384 | 0.0001625074
1840000 | 0.000333 | 0.000388 | 0.000457 | 0.0003926667 | 5.073022e-05
1970000 | 0.000331 | 0.000218 | 0.000351 | 0.0003 | 5.855482e-05
2100000 | 0.00023 | 0.00206 | 0.000309 | 0.0008663333 | 0.0008446657
2360000 | 0.000236 | 0.000244 | 0.000299 | 0.0002596667 | 2.800397e-05
2620000 | 0.000226 | 0.00026 | 0.000378 | 0.000288 | 6.513576e-05
2880000 | 0.000528 | 0.00186 | 0.000355 | 0.0009143333 | 0.0006724068
3150000 | 0.000638 | 0.00127 | 0.000818 | 0.0009086667 | 0.0002658588
3410000 | 0.00103 | 0.0015 | 0.000723 | 0.001084333 | 0.0003195271
3670000 | 0.000687 | 0.0025 | 0.000534 | 0.001240333 | 0.0008929062
3930000 | 0.000737 | 0.000401 | 0.000392 | 0.00051 | 0.0001605553
4190000 | 0 | 0 | 0 | 0 | 0
4720000 | 0 | 0 | 0 | 0 | 0
5240000 | 0 | 0 | 0 | 0 | 0
5770000 | 0 | 0 | 0 | 0 | 0
6290000 | 0 | 0 | 0 | 0 | 0
6820000 | 0 | 0 | 0 | 0 | 0
7340000 | 0 | 0 | 0 | 0 | 0
7860000 | 0 | 0 | 0 | 0 | 0
8390000 | 0 | 0 | 0 | 0 | 0
9440000 | 0 | 0 | 0 | 0 | 0
10500000 | 0 | 0 | 0 | 0 | 0
11500000 | 0 | 0 | 0 | 0 | 0
12600000 | 0 | 0 | 0 | 0 | 0
13600000 | 0 | 0 | 0 | 0 | 0
14700000 | 0 | 0 | 0 | 0 | 0
15700000 | 0 | 0 | 0 | 0 | 0
16800000 | 0 | 0 | 0 | 0 | 0
18900000 | 0 | 0 | 0 | 0 | 0
21000000 | 0 | 0 | 0 | 0 | 0
23100000 | 0 | 0 | 0 | 0 | 0
25200000 | 0 | 0 | 0 | 0 | 0
27300000 | 0 | 0 | 0 | 0 | 0
29400000 | 0 | 0 | 0 | 0 | 0
31500000 | 0 | 0 | 0 | 0 | 0
33600000 | 0 | 0 | 0 | 0 | 0
37700000 | 0 | 0 | 0 | 0 | 0
41900000 | 0 | 0 | 0 | 0 | 0
46100000 | 0 | 0 | 0 | 0 | 0
50300000 | 0 | 0 | 0 | 0 | 0
54500000 | 0 | 0 | 0 | 0 | 0
58700000 | 0 | 0 | 0 | 0 | 0