## Tabelle1
X Lag Time | Record 13: JJ1 1 0.5 PS80 100r 20m 1 | Record 14: JJ1 1 0.5 PS80 100r 20m 2 | Record 15: JJ1 1 0.5 PS80 100r 20m 3 | avg | std
0.5 | 0.85 | 0.845 | 0.844 | 0.8463333 | 0.002624669
1 | 0.834 | 0.829 | 0.829 | 0.8306667 | 0.002357023
1.5 | 0.815 | 0.806 | 0.804 | 0.8083333 | 0.004784233
2 | 0.794 | 0.789 | 0.784 | 0.789 | 0.004082483
2.5 | 0.777 | 0.769 | 0.765 | 0.7703333 | 0.004988877
3 | 0.76 | 0.753 | 0.748 | 0.7536667 | 0.004921608
3.5 | 0.746 | 0.737 | 0.729 | 0.7373333 | 0.006944222
4 | 0.731 | 0.722 | 0.715 | 0.7226667 | 0.006548961
4.5 | 0.718 | 0.707 | 0.699 | 0.708 | 0.007788881
5.5 | 0.692 | 0.68 | 0.67 | 0.6806667 | 0.008993825
6.5 | 0.668 | 0.657 | 0.644 | 0.6563333 | 0.009809293
7.5 | 0.646 | 0.632 | 0.621 | 0.633 | 0.01023067
8.5 | 0.625 | 0.612 | 0.597 | 0.6113333 | 0.01144067
9.5 | 0.608 | 0.591 | 0.577 | 0.592 | 0.01267544
10.5 | 0.588 | 0.573 | 0.556 | 0.5723333 | 0.01307245
11.5 | 0.571 | 0.555 | 0.538 | 0.5546667 | 0.01347426
12.5 | 0.554 | 0.538 | 0.52 | 0.5373333 | 0.01388844
14.5 | 0.523 | 0.506 | 0.487 | 0.5053333 | 0.0147045
16.5 | 0.495 | 0.477 | 0.456 | 0.476 | 0.01593738
18.5 | 0.469 | 0.45 | 0.429 | 0.4493333 | 0.01633673
20.5 | 0.446 | 0.426 | 0.404 | 0.4253333 | 0.01715291
22.5 | 0.423 | 0.404 | 0.38 | 0.4023333 | 0.01759419
24.5 | 0.403 | 0.384 | 0.359 | 0.382 | 0.01801851
26.5 | 0.384 | 0.364 | 0.34 | 0.3626667 | 0.01798765
28.5 | 0.367 | 0.347 | 0.323 | 0.3456667 | 0.01798765
32.5 | 0.336 | 0.316 | 0.29 | 0.314 | 0.0188326
36.5 | 0.309 | 0.289 | 0.263 | 0.287 | 0.0188326
40.5 | 0.286 | 0.266 | 0.239 | 0.2636667 | 0.01925848
44.5 | 0.266 | 0.246 | 0.22 | 0.244 | 0.0188326
48.5 | 0.249 | 0.229 | 0.203 | 0.227 | 0.0188326
52.5 | 0.234 | 0.214 | 0.188 | 0.212 | 0.0188326
56.5 | 0.221 | 0.201 | 0.175 | 0.199 | 0.0188326
60.5 | 0.21 | 0.19 | 0.164 | 0.188 | 0.0188326
68.5 | 0.19 | 0.172 | 0.146 | 0.1693333 | 0.01806162
76.5 | 0.175 | 0.157 | 0.132 | 0.1546667 | 0.01763204
84.5 | 0.163 | 0.146 | 0.121 | 0.1433333 | 0.0172498
92.5 | 0.153 | 0.137 | 0.113 | 0.1343333 | 0.01643844
101 | 0.145 | 0.13 | 0.106 | 0.127 | 0.01606238
109 | 0.139 | 0.124 | 0.101 | 0.1213333 | 0.01562761
117 | 0.134 | 0.119 | 0.0961 | 0.1163667 | 0.01558425
125 | 0.13 | 0.115 | 0.0918 | 0.1122667 | 0.0157144
141 | 0.123 | 0.108 | 0.0855 | 0.1055 | 0.01541104
157 | 0.117 | 0.103 | 0.0817 | 0.1005667 | 0.01451352
173 | 0.113 | 0.0998 | 0.0782 | 0.097 | 0.01434434
189 | 0.11 | 0.0977 | 0.0747 | 0.09413333 | 0.01463018
205 | 0.107 | 0.0955 | 0.0721 | 0.09153333 | 0.01452133
221 | 0.105 | 0.093 | 0.0707 | 0.08956667 | 0.01421181
237 | 0.103 | 0.0911 | 0.0688 | 0.08763333 | 0.01417564
253 | 0.102 | 0.0898 | 0.0676 | 0.08646667 | 0.01424016
285 | 0.0984 | 0.0871 | 0.0647 | 0.0834 | 0.01400452
317 | 0.0957 | 0.084 | 0.0619 | 0.08053333 | 0.01401483
349 | 0.0929 | 0.0809 | 0.0596 | 0.0778 | 0.01377026
381 | 0.0902 | 0.0785 | 0.058 | 0.07556667 | 0.01330823
413 | 0.0879 | 0.0763 | 0.0562 | 0.07346667 | 0.01309563
445 | 0.0852 | 0.0741 | 0.0541 | 0.07113333 | 0.01286865
477 | 0.0831 | 0.0721 | 0.0524 | 0.0692 | 0.01269987
509 | 0.081 | 0.0701 | 0.0509 | 0.06733333 | 0.01244303
573 | 0.0773 | 0.0668 | 0.0471 | 0.06373333 | 0.01251834
637 | 0.0739 | 0.063 | 0.0442 | 0.06036667 | 0.01226712
701 | 0.07 | 0.0597 | 0.0412 | 0.05696667 | 0.01191535
765 | 0.0676 | 0.0571 | 0.0382 | 0.0543 | 0.0121647
829 | 0.0647 | 0.0546 | 0.0364 | 0.0519 | 0.01171011
893 | 0.0623 | 0.0521 | 0.0346 | 0.04966667 | 0.01143863
957 | 0.0604 | 0.0503 | 0.0335 | 0.04806667 | 0.01109484
1020 | 0.0586 | 0.0487 | 0.0326 | 0.04663333 | 0.01071458
1150 | 0.055 | 0.0466 | 0.0298 | 0.0438 | 0.01047664
1280 | 0.0517 | 0.0426 | 0.0282 | 0.04083333 | 0.009674824
1400 | 0.0498 | 0.0404 | 0.0266 | 0.03893333 | 0.009527971
1530 | 0.0482 | 0.0388 | 0.0267 | 0.0379 | 0.008800379
1660 | 0.0463 | 0.0378 | 0.0241 | 0.03606667 | 0.009145612
1790 | 0.045 | 0.036 | 0.024 | 0.035 | 0.008602325
1920 | 0.043 | 0.0351 | 0.0234 | 0.03383333 | 0.008051639
2040 | 0.0421 | 0.0342 | 0.0228 | 0.03303333 | 0.007922261
2300 | 0.0401 | 0.0331 | 0.0217 | 0.03163333 | 0.007583022
2560 | 0.0383 | 0.0312 | 0.0208 | 0.0301 | 0.007186562
2810 | 0.0371 | 0.0304 | 0.0202 | 0.02923333 | 0.006948541
3070 | 0.0356 | 0.0291 | 0.0193 | 0.028 | 0.006699751
3320 | 0.0355 | 0.0284 | 0.0193 | 0.02773333 | 0.006630401
3580 | 0.0352 | 0.028 | 0.0174 | 0.02686667 | 0.007310875
3840 | 0.0343 | 0.0271 | 0.0175 | 0.0263 | 0.00688186
4090 | 0.0337 | 0.0271 | 0.0179 | 0.02623333 | 0.006479369
4600 | 0.0328 | 0.0265 | 0.0174 | 0.02556667 | 0.006321568
5120 | 0.0325 | 0.0258 | 0.0171 | 0.02513333 | 0.006304672
5630 | 0.0325 | 0.0256 | 0.0163 | 0.0248 | 0.006637771
6140 | 0.0319 | 0.0243 | 0.0157 | 0.02396667 | 0.006617821
6650 | 0.0314 | 0.0241 | 0.0147 | 0.0234 | 0.006835691
7160 | 0.0313 | 0.025 | 0.0154 | 0.0239 | 0.006537584
7680 | 0.0302 | 0.0245 | 0.0157 | 0.02346667 | 0.005964525
8190 | 0.0303 | 0.0243 | 0.0158 | 0.02346667 | 0.005948856
9210 | 0.0298 | 0.0237 | 0.0149 | 0.0228 | 0.006116099
10200 | 0.0287 | 0.0242 | 0.0145 | 0.02246667 | 0.005925275
11300 | 0.0276 | 0.0226 | 0.0145 | 0.02156667 | 0.005397736
12300 | 0.0271 | 0.0216 | 0.014 | 0.0209 | 0.005370909
13300 | 0.0276 | 0.0218 | 0.0134 | 0.02093333 | 0.005829427
14300 | 0.0285 | 0.0219 | 0.0139 | 0.02143333 | 0.005969552
15400 | 0.0276 | 0.0207 | 0.0139 | 0.02073333 | 0.005593051
16400 | 0.0276 | 0.0205 | 0.0138 | 0.02063333 | 0.005634615
18400 | 0.0262 | 0.02 | 0.013 | 0.01973333 | 0.005392175
20500 | 0.0241 | 0.0196 | 0.0123 | 0.01866667 | 0.004862327
22500 | 0.023 | 0.0196 | 0.0124 | 0.01833333 | 0.00441915
24600 | 0.0214 | 0.0182 | 0.0121 | 0.01723333 | 0.003857748
26600 | 0.0208 | 0.0174 | 0.0113 | 0.0165 | 0.003930225
28700 | 0.0201 | 0.0172 | 0.0115 | 0.01626667 | 0.003572425
30700 | 0.0198 | 0.0172 | 0.0113 | 0.0161 | 0.003556215
32800 | 0.0181 | 0.0167 | 0.0112 | 0.01533333 | 0.002978068
36900 | 0.0166 | 0.0161 | 0.0105 | 0.0144 | 0.002765261
41000 | 0.0155 | 0.0163 | 0.0106 | 0.01413333 | 0.0025197
45100 | 0.0134 | 0.0157 | 0.0107 | 0.01326667 | 0.002043418
49100 | 0.0123 | 0.0154 | 0.0108 | 0.01283333 | 0.001915434
53200 | 0.0125 | 0.0148 | 0.0105 | 0.0126 | 0.001756891
57300 | 0.0115 | 0.0142 | 0.00977 | 0.01182333 | 0.001822934
61400 | 0.0115 | 0.014 | 0.0091 | 0.01153333 | 0.002000555
65500 | 0.012 | 0.0125 | 0.00911 | 0.01120333 | 0.001494218
73700 | 0.0118 | 0.0118 | 0.00873 | 0.01077667 | 0.001447212
81900 | 0.0121 | 0.0113 | 0.00928 | 0.01089333 | 0.001186629
90100 | 0.0125 | 0.0115 | 0.00899 | 0.01099667 | 0.00147649
98300 | 0.0136 | 0.0115 | 0.00809 | 0.01106333 | 0.002270541
106000 | 0.0138 | 0.0117 | 0.00767 | 0.01105667 | 0.002543571
115000 | 0.0141 | 0.0119 | 0.00708 | 0.01102667 | 0.002931681
123000 | 0.0128 | 0.0122 | 0.00731 | 0.01077 | 0.002458821
131000 | 0.0116 | 0.0128 | 0.00783 | 0.01074333 | 0.002117488
147000 | 0.00881 | 0.0143 | 0.0078 | 0.01030333 | 0.002855992
164000 | 0.00702 | 0.0152 | 0.00758 | 0.009933333 | 0.003731106
180000 | 0.00628 | 0.0147 | 0.00826 | 0.009746667 | 0.003594601
197000 | 0.0083 | 0.014 | 0.00789 | 0.01006333 | 0.002788672
213000 | 0.00824 | 0.0119 | 0.00827 | 0.00947 | 0.001718313
229000 | 0.00726 | 0.00926 | 0.0077 | 0.008073333 | 0.0008581116
246000 | 0.00575 | 0.00908 | 0.00668 | 0.00717 | 0.001402926
262000 | 0.00554 | 0.00836 | 0.00705 | 0.006983333 | 0.001152225
295000 | 0.0074 | 0.00831 | 0.00517 | 0.00696 | 0.001319116
328000 | 0.00801 | 0.00897 | 0.0049 | 0.007293333 | 0.00173713
360000 | 0.00826 | 0.00845 | 0.00529 | 0.007333333 | 0.001446935
393000 | 0.00781 | 0.00626 | 0.00537 | 0.00648 | 0.0010082
426000 | 0.00671 | 0.00515 | 0.00498 | 0.005613333 | 0.0007785599
459000 | 0.0065 | 0.00479 | 0.00487 | 0.005386667 | 0.0007879227
492000 | 0.00681 | 0.00459 | 0.00494 | 0.005446667 | 0.000974554
524000 | 0.00507 | 0.00403 | 0.00514 | 0.004746667 | 0.000507565
590000 | 0.00567 | 0.00393 | 0.00528 | 0.00496 | 0.00074552
655000 | 0.00628 | 0.00375 | 0.00549 | 0.005173333 | 0.001056861
721000 | 0.00652 | 0.00405 | 0.00539 | 0.00532 | 0.001009587
786000 | 0.0064 | 0.00339 | 0.0047 | 0.00483 | 0.001232261
852000 | 0.00542 | 0.00327 | 0.00466 | 0.00445 | 0.000890206
918000 | 0.00491 | 0.00302 | 0.00434 | 0.00409 | 0.0007915807
983000 | 0.0049 | 0.0033 | 0.0042 | 0.004133333 | 0.0006548961
1050000 | 0.0056 | 0.00364 | 0.00282 | 0.00402 | 0.001166305
1180000 | 0.00563 | 0.00321 | 0.00201 | 0.003616667 | 0.001505575
1310000 | 0.00429 | 0.00329 | 0.00167 | 0.003083333 | 0.001079547
1440000 | 0.0081 | 0.00283 | 0.0014 | 0.00411 | 0.002881122
1570000 | 0.00856 | 0.00292 | 0.00227 | 0.004583333 | 0.002824421
1700000 | 0.00836 | 0.00253 | 0.00194 | 0.004276667 | 0.002897382
1840000 | 0.0112 | 0.00207 | 0.00263 | 0.0053 | 0.004178189
1970000 | 0.00864 | 0.00233 | 0.00239 | 0.004453333 | 0.002960522
2100000 | 0.00618 | 0.00138 | 0.000895 | 0.002818333 | 0.002385289
2360000 | 0.00627 | 0.000761 | 0.00109 | 0.002707 | 0.002522999
2620000 | 0.00346 | 0.00111 | 0.00079 | 0.001786667 | 0.001190415
2880000 | 0.00482 | 0.00094 | 0.000309 | 0.002023 | 0.001994484
3150000 | 0.0069 | 0.00197 | 0.000453 | 0.003107667 | 0.002752171
3410000 | 0.00628 | 0.00118 | 0.000241 | 0.002567 | 0.002653326
3670000 | 0.00708 | 0.00166 | 0.000439 | 0.003059667 | 0.002886176
3930000 | 0.0077 | 0.00142 | 0.00064 | 0.003253333 | 0.003160352
4190000 | 0 | 0 | 0 | 0 | 0
4720000 | 0 | 0 | 0 | 0 | 0
5240000 | 0 | 0 | 0 | 0 | 0
5770000 | 0 | 0 | 0 | 0 | 0
6290000 | 0 | 0 | 0 | 0 | 0
6820000 | 0 | 0 | 0 | 0 | 0
7340000 | 0 | 0 | 0 | 0 | 0
7860000 | 0 | 0 | 0 | 0 | 0
8390000 | 0 | 0 | 0 | 0 | 0
9440000 | 0 | 0 | 0 | 0 | 0
10500000 | 0 | 0 | 0 | 0 | 0
11500000 | 0 | 0 | 0 | 0 | 0
12600000 | 0 | 0 | 0 | 0 | 0
13600000 | 0 | 0 | 0 | 0 | 0
14700000 | 0 | 0 | 0 | 0 | 0
15700000 | 0 | 0 | 0 | 0 | 0
16800000 | 0 | 0 | 0 | 0 | 0
18900000 | 0 | 0 | 0 | 0 | 0
21000000 | 0 | 0 | 0 | 0 | 0
23100000 | 0 | 0 | 0 | 0 | 0
25200000 | 0 | 0 | 0 | 0 | 0
27300000 | 0 | 0 | 0 | 0 | 0
29400000 | 0 | 0 | 0 | 0 | 0
31500000 | 0 | 0 | 0 | 0 | 0
33600000 | 0 | 0 | 0 | 0 | 0
37700000 | 0 | 0 | 0 | 0 | 0
41900000 | 0 | 0 | 0 | 0 | 0
46100000 | 0 | 0 | 0 | 0 | 0
50300000 | 0 | 0 | 0 | 0 | 0
54500000 | 0 | 0 | 0 | 0 | 0
58700000 | 0 | 0 | 0 | 0 | 0