## Tabelle1
X Lag Time | Record 13: JJ1 1mg PS 0.5 100r 20m A 1 | Record 14: JJ1 1mg PS 0.5 100r 20m A 2 | Record 15: JJ1 1mg PS 0.5 100r 20m A 3 | avg | std
0.5 | 0.865 | 0.849 | 0.846 | 0.8533333 | 0.008339997
1 | 0.858 | 0.84 | 0.831 | 0.843 | 0.01122497
1.5 | 0.838 | 0.822 | 0.814 | 0.8246667 | 0.009977753
2 | 0.82 | 0.81 | 0.796 | 0.8086667 | 0.009843215
2.5 | 0.808 | 0.794 | 0.78 | 0.794 | 0.01143095
3 | 0.797 | 0.781 | 0.762 | 0.78 | 0.01430618
3.5 | 0.778 | 0.769 | 0.751 | 0.766 | 0.01122497
4 | 0.77 | 0.758 | 0.74 | 0.756 | 0.01232883
4.5 | 0.757 | 0.748 | 0.726 | 0.7436667 | 0.01302135
5.5 | 0.731 | 0.727 | 0.701 | 0.7196667 | 0.01329996
6.5 | 0.711 | 0.711 | 0.681 | 0.701 | 0.01414214
7.5 | 0.694 | 0.691 | 0.66 | 0.6816667 | 0.01536952
8.5 | 0.675 | 0.678 | 0.639 | 0.664 | 0.01772005
9.5 | 0.658 | 0.662 | 0.626 | 0.6486667 | 0.01611073
10.5 | 0.645 | 0.646 | 0.606 | 0.6323333 | 0.01862495
11.5 | 0.627 | 0.633 | 0.59 | 0.6166667 | 0.01901461
12.5 | 0.612 | 0.619 | 0.576 | 0.6023333 | 0.01883849
14.5 | 0.586 | 0.595 | 0.549 | 0.5766667 | 0.01990533
16.5 | 0.56 | 0.571 | 0.522 | 0.551 | 0.02099206
18.5 | 0.537 | 0.55 | 0.498 | 0.5283333 | 0.02209575
20.5 | 0.517 | 0.53 | 0.476 | 0.5076667 | 0.02301207
22.5 | 0.496 | 0.512 | 0.455 | 0.4876667 | 0.02400463
24.5 | 0.477 | 0.494 | 0.436 | 0.469 | 0.02434475
26.5 | 0.46 | 0.48 | 0.418 | 0.4526667 | 0.0258371
28.5 | 0.445 | 0.465 | 0.402 | 0.4373333 | 0.02628477
32.5 | 0.416 | 0.438 | 0.372 | 0.4086667 | 0.02743882
36.5 | 0.391 | 0.416 | 0.346 | 0.3843333 | 0.02896358
40.5 | 0.369 | 0.394 | 0.325 | 0.3626667 | 0.0285229
44.5 | 0.349 | 0.377 | 0.305 | 0.3436667 | 0.02963481
48.5 | 0.333 | 0.36 | 0.288 | 0.327 | 0.02969848
52.5 | 0.318 | 0.348 | 0.274 | 0.3133333 | 0.03039006
56.5 | 0.304 | 0.335 | 0.26 | 0.2996667 | 0.03077156
60.5 | 0.294 | 0.325 | 0.249 | 0.2893333 | 0.03120185
68.5 | 0.274 | 0.306 | 0.23 | 0.27 | 0.03115552
76.5 | 0.259 | 0.292 | 0.215 | 0.2553333 | 0.03154186
84.5 | 0.247 | 0.281 | 0.203 | 0.2436667 | 0.03193048
92.5 | 0.236 | 0.27 | 0.192 | 0.2326667 | 0.03193048
101 | 0.227 | 0.263 | 0.184 | 0.2246667 | 0.03229379
109 | 0.222 | 0.255 | 0.178 | 0.2183333 | 0.03154186
117 | 0.216 | 0.25 | 0.172 | 0.2126667 | 0.03193048
125 | 0.212 | 0.245 | 0.168 | 0.2083333 | 0.03154186
141 | 0.204 | 0.237 | 0.159 | 0.2 | 0.03196873
157 | 0.198 | 0.231 | 0.153 | 0.194 | 0.03196873
173 | 0.192 | 0.227 | 0.148 | 0.189 | 0.0323213
189 | 0.187 | 0.222 | 0.144 | 0.1843333 | 0.03189915
205 | 0.184 | 0.219 | 0.14 | 0.181 | 0.0323213
221 | 0.18 | 0.215 | 0.136 | 0.177 | 0.0323213
237 | 0.176 | 0.212 | 0.134 | 0.174 | 0.03187475
253 | 0.173 | 0.208 | 0.131 | 0.1706667 | 0.03147839
285 | 0.168 | 0.202 | 0.126 | 0.1653333 | 0.03108412
317 | 0.162 | 0.197 | 0.121 | 0.16 | 0.03105908
349 | 0.157 | 0.192 | 0.117 | 0.1553333 | 0.03064129
381 | 0.152 | 0.188 | 0.112 | 0.1506667 | 0.03104119
413 | 0.147 | 0.182 | 0.108 | 0.1456667 | 0.03022508
445 | 0.144 | 0.177 | 0.104 | 0.1416667 | 0.02984776
477 | 0.139 | 0.173 | 0.0998 | 0.1372667 | 0.0299089
509 | 0.135 | 0.168 | 0.0953 | 0.1327667 | 0.02972163
573 | 0.128 | 0.159 | 0.0882 | 0.1250667 | 0.02897831
637 | 0.122 | 0.151 | 0.0817 | 0.1182333 | 0.0284167
701 | 0.115 | 0.144 | 0.0765 | 0.1118333 | 0.02764758
765 | 0.109 | 0.136 | 0.0711 | 0.1053667 | 0.02661958
829 | 0.103 | 0.131 | 0.0648 | 0.0996 | 0.02713276
893 | 0.0975 | 0.124 | 0.0611 | 0.0942 | 0.02578462
957 | 0.0924 | 0.117 | 0.0574 | 0.08893333 | 0.02445477
1020 | 0.0869 | 0.112 | 0.0539 | 0.08426667 | 0.0237922
1150 | 0.0784 | 0.102 | 0.0469 | 0.07576667 | 0.02257142
1280 | 0.0723 | 0.094 | 0.0413 | 0.0692 | 0.02162606
1400 | 0.0666 | 0.0863 | 0.0364 | 0.0631 | 0.02052137
1530 | 0.0617 | 0.0805 | 0.0313 | 0.05783333 | 0.02027105
1660 | 0.0581 | 0.0762 | 0.028 | 0.0541 | 0.01987981
1790 | 0.0539 | 0.0712 | 0.0261 | 0.0504 | 0.01857759
1920 | 0.0498 | 0.0668 | 0.0242 | 0.04693333 | 0.01750911
2040 | 0.0476 | 0.0633 | 0.0224 | 0.04443333 | 0.01684683
2300 | 0.0449 | 0.0594 | 0.0195 | 0.04126667 | 0.01649047
2560 | 0.0422 | 0.0541 | 0.0183 | 0.0382 | 0.01488646
2810 | 0.0403 | 0.0514 | 0.0176 | 0.03643333 | 0.01406706
3070 | 0.0387 | 0.0497 | 0.0177 | 0.03536667 | 0.01327487
3320 | 0.037 | 0.0487 | 0.017 | 0.03423333 | 0.0130885
3580 | 0.0355 | 0.0482 | 0.0159 | 0.0332 | 0.01328633
3840 | 0.0346 | 0.0473 | 0.0165 | 0.0328 | 0.0126383
4090 | 0.0345 | 0.0465 | 0.0157 | 0.03223333 | 0.01267579
4600 | 0.0337 | 0.0454 | 0.0156 | 0.03156667 | 0.01225896
5120 | 0.0325 | 0.0442 | 0.015 | 0.03056667 | 0.01199898
5630 | 0.0318 | 0.0442 | 0.0151 | 0.03036667 | 0.01192318
6140 | 0.031 | 0.0441 | 0.0144 | 0.02983333 | 0.01215301
6650 | 0.0312 | 0.0446 | 0.0126 | 0.02946667 | 0.01312131
7160 | 0.0313 | 0.0438 | 0.0125 | 0.0292 | 0.01286416
7680 | 0.0307 | 0.0425 | 0.0116 | 0.02826667 | 0.01273168
8190 | 0.0313 | 0.0418 | 0.0122 | 0.02843333 | 0.01225298
9210 | 0.0313 | 0.042 | 0.013 | 0.02876667 | 0.01197395
10200 | 0.0308 | 0.04 | 0.0141 | 0.0283 | 0.01072039
11300 | 0.0314 | 0.0399 | 0.0133 | 0.0282 | 0.01109264
12300 | 0.0305 | 0.038 | 0.0117 | 0.02673333 | 0.01106235
13300 | 0.0299 | 0.0357 | 0.0103 | 0.0253 | 0.01086769
14300 | 0.0303 | 0.0359 | 0.0104 | 0.02553333 | 0.01094237
15400 | 0.0299 | 0.0364 | 0.0117 | 0.026 | 0.01045403
16400 | 0.0279 | 0.0378 | 0.0113 | 0.02566667 | 0.01093323
18400 | 0.0283 | 0.0379 | 0.0114 | 0.02586667 | 0.01095455
20500 | 0.0257 | 0.0372 | 0.0114 | 0.02476667 | 0.01055346
22500 | 0.0255 | 0.0344 | 0.0121 | 0.024 | 0.009165515
24600 | 0.0256 | 0.0355 | 0.0128 | 0.02463333 | 0.00929241
26600 | 0.0247 | 0.0338 | 0.0112 | 0.02323333 | 0.009284515
28700 | 0.0239 | 0.0339 | 0.0112 | 0.023 | 0.009289062
30700 | 0.024 | 0.032 | 0.0107 | 0.02223333 | 0.008784962
32800 | 0.022 | 0.0319 | 0.0103 | 0.0214 | 0.008828363
36900 | 0.0211 | 0.032 | 0.00981 | 0.02097 | 0.009059496
41000 | 0.02 | 0.0316 | 0.0102 | 0.0206 | 0.008746809
45100 | 0.0189 | 0.0308 | 0.00926 | 0.01965333 | 0.008809787
49100 | 0.0181 | 0.0296 | 0.00931 | 0.01900333 | 0.008307949
53200 | 0.0164 | 0.0303 | 0.00909 | 0.01859667 | 0.00879716
57300 | 0.0166 | 0.0283 | 0.00896 | 0.01795333 | 0.007953303
61400 | 0.0144 | 0.0285 | 0.00837 | 0.01709 | 0.008435295
65500 | 0.0151 | 0.0272 | 0.00858 | 0.01696 | 0.007714523
73700 | 0.0165 | 0.0226 | 0.00738 | 0.01549333 | 0.006254179
81900 | 0.014 | 0.0204 | 0.00741 | 0.01393667 | 0.005303334
90100 | 0.0142 | 0.0183 | 0.00713 | 0.01321 | 0.004613552
98300 | 0.0149 | 0.0172 | 0.00736 | 0.01315333 | 0.00420274
106000 | 0.0151 | 0.0168 | 0.00656 | 0.01282 | 0.004480565
115000 | 0.0154 | 0.0151 | 0.00707 | 0.01252333 | 0.003858033
123000 | 0.0148 | 0.0156 | 0.00699 | 0.01246333 | 0.003883987
131000 | 0.0147 | 0.0136 | 0.00648 | 0.01159333 | 0.003643454
147000 | 0.0161 | 0.0146 | 0.00562 | 0.01210667 | 0.004627464
164000 | 0.0158 | 0.015 | 0.00566 | 0.01215333 | 0.004603081
180000 | 0.015 | 0.0151 | 0.00556 | 0.01188667 | 0.004473815
197000 | 0.0142 | 0.016 | 0.00565 | 0.01195 | 0.004514975
213000 | 0.0132 | 0.0157 | 0.00482 | 0.01124 | 0.004652942
229000 | 0.012 | 0.0167 | 0.00457 | 0.01109 | 0.004993683
246000 | 0.0114 | 0.0166 | 0.00438 | 0.01079333 | 0.005007204
262000 | 0.0108 | 0.0135 | 0.00448 | 0.009593333 | 0.003779959
295000 | 0.0123 | 0.014 | 0.00471 | 0.01033667 | 0.004038732
328000 | 0.0124 | 0.013 | 0.00478 | 0.01006 | 0.00374155
360000 | 0.0103 | 0.0119 | 0.00441 | 0.00887 | 0.003220631
393000 | 0.00752 | 0.0109 | 0.00387 | 0.00743 | 0.002870691
426000 | 0.00741 | 0.0102 | 0.00358 | 0.007063333 | 0.002713698
459000 | 0.00735 | 0.0095 | 0.00373 | 0.00686 | 0.002380938
492000 | 0.00623 | 0.0109 | 0.00347 | 0.006866667 | 0.003066511
524000 | 0.00765 | 0.013 | 0.00312 | 0.007923333 | 0.004038121
590000 | 0.00718 | 0.00899 | 0.00298 | 0.006383333 | 0.00251741
655000 | 0.00702 | 0.00609 | 0.00226 | 0.005123333 | 0.002059973
721000 | 0.00635 | 0.00469 | 0.00223 | 0.004423333 | 0.001692519
786000 | 0.0059 | 0.00395 | 0.00142 | 0.003756667 | 0.001834054
852000 | 0.00511 | 0.00411 | 0.00158 | 0.0036 | 0.001485553
918000 | 0.00481 | 0.00437 | 0.000533 | 0.003237667 | 0.001920905
983000 | 0.00387 | 0.00462 | 0.00052 | 0.003003333 | 0.001782476
1050000 | 0.00245 | 0.00565 | 0.00141 | 0.00317 | 0.001804291
1180000 | 0.00354 | 0.00666 | 0.0029 | 0.004366667 | 0.001642545
1310000 | 0.00164 | 0.00435 | 0.00162 | 0.002536667 | 0.001282246
1440000 | 0.00149 | 0.00588 | 0.0017 | 0.003023333 | 0.002021787
1570000 | 0.00121 | 0.00415 | 0.00197 | 0.002443333 | 0.001246043
1700000 | 0.000664 | 0.00423 | 0.00116 | 0.002018 | 0.001577173
1840000 | 0.000319 | 0.00435 | 0.00147 | 0.002046333 | 0.001695358
1970000 | 0.00114 | 0.00412 | 0.00244 | 0.002566667 | 0.001219872
2100000 | 0.00125 | 0.000136 | 0.00268 | 0.001355333 | 0.001041251
2360000 | 0.00119 | 0.000356 | 0.00202 | 0.001188667 | 0.0006793258
2620000 | 0.00123 | 0.00332 | 0.00435 | 0.002966667 | 0.001298007
2880000 | 0.00192 | 0.00547 | 0.00231 | 0.003233333 | 0.001589556
3150000 | 0.00085 | 0.00564 | 0.00506 | 0.00385 | 0.002134494
3410000 | 0.000938 | 0.00645 | 0.00546 | 0.004282667 | 0.002399322
3670000 | 0.00176 | 0.00497 | 0.00585 | 0.004193333 | 0.001757732
3930000 | 0.00296 | 0.00333 | 0.00409 | 0.00346 | 0.0004703899
4190000 | 0 | 0 | 0 | 0 | 0
4720000 | 0 | 0 | 0 | 0 | 0
5240000 | 0 | 0 | 0 | 0 | 0
5770000 | 0 | 0 | 0 | 0 | 0
6290000 | 0 | 0 | 0 | 0 | 0
6820000 | 0 | 0 | 0 | 0 | 0
7340000 | 0 | 0 | 0 | 0 | 0
7860000 | 0 | 0 | 0 | 0 | 0
8390000 | 0 | 0 | 0 | 0 | 0
9440000 | 0 | 0 | 0 | 0 | 0
10500000 | 0 | 0 | 0 | 0 | 0
11500000 | 0 | 0 | 0 | 0 | 0
12600000 | 0 | 0 | 0 | 0 | 0
13600000 | 0 | 0 | 0 | 0 | 0
14700000 | 0 | 0 | 0 | 0 | 0
15700000 | 0 | 0 | 0 | 0 | 0
16800000 | 0 | 0 | 0 | 0 | 0
18900000 | 0 | 0 | 0 | 0 | 0
21000000 | 0 | 0 | 0 | 0 | 0
23100000 | 0 | 0 | 0 | 0 | 0
25200000 | 0 | 0 | 0 | 0 | 0
27300000 | 0 | 0 | 0 | 0 | 0
29400000 | 0 | 0 | 0 | 0 | 0
31500000 | 0 | 0 | 0 | 0 | 0
33600000 | 0 | 0 | 0 | 0 | 0
37700000 | 0 | 0 | 0 | 0 | 0
41900000 | 0 | 0 | 0 | 0 | 0
46100000 | 0 | 0 | 0 | 0 | 0
50300000 | 0 | 0 | 0 | 0 | 0
54500000 | 0 | 0 | 0 | 0 | 0
58700000 | 0 | 0 | 0 | 0 | 0