## Sheet1
X Lag Time | Record 4: JJ1 1 PS80 0.5 100r 60m A 1 | Record 6: JJ1 1 PS80 0.5 100r 60m A 3 | avg | std
0.5 | 0.874 | 0.915 | 0.8945 | 0.0205
1 | 0.865 | 0.91 | 0.8875 | 0.0225
1.5 | 0.852 | 0.894 | 0.873 | 0.021
2 | 0.839 | 0.88 | 0.8595 | 0.0205
2.5 | 0.83 | 0.868 | 0.849 | 0.019
3 | 0.82 | 0.859 | 0.8395 | 0.0195
3.5 | 0.809 | 0.848 | 0.8285 | 0.0195
4 | 0.802 | 0.837 | 0.8195 | 0.0175
4.5 | 0.791 | 0.827 | 0.809 | 0.018
5.5 | 0.775 | 0.81 | 0.7925 | 0.0175
6.5 | 0.757 | 0.791 | 0.774 | 0.017
7.5 | 0.741 | 0.777 | 0.759 | 0.018
8.5 | 0.727 | 0.761 | 0.744 | 0.017
9.5 | 0.713 | 0.748 | 0.7305 | 0.0175
10.5 | 0.701 | 0.733 | 0.717 | 0.016
11.5 | 0.689 | 0.719 | 0.704 | 0.015
12.5 | 0.679 | 0.707 | 0.693 | 0.014
14.5 | 0.657 | 0.684 | 0.6705 | 0.0135
16.5 | 0.635 | 0.661 | 0.648 | 0.013
18.5 | 0.616 | 0.642 | 0.629 | 0.013
20.5 | 0.596 | 0.623 | 0.6095 | 0.0135
22.5 | 0.58 | 0.605 | 0.5925 | 0.0125
24.5 | 0.564 | 0.587 | 0.5755 | 0.0115
26.5 | 0.55 | 0.572 | 0.561 | 0.011
28.5 | 0.537 | 0.558 | 0.5475 | 0.0105
32.5 | 0.51 | 0.532 | 0.521 | 0.011
36.5 | 0.487 | 0.507 | 0.497 | 0.01
40.5 | 0.467 | 0.487 | 0.477 | 0.01
44.5 | 0.449 | 0.467 | 0.458 | 0.009
48.5 | 0.433 | 0.45 | 0.4415 | 0.0085
52.5 | 0.419 | 0.436 | 0.4275 | 0.0085
56.5 | 0.405 | 0.422 | 0.4135 | 0.0085
60.5 | 0.394 | 0.41 | 0.402 | 0.008
68.5 | 0.374 | 0.389 | 0.3815 | 0.0075
76.5 | 0.358 | 0.373 | 0.3655 | 0.0075
84.5 | 0.344 | 0.358 | 0.351 | 0.007
92.5 | 0.331 | 0.346 | 0.3385 | 0.0075
101 | 0.32 | 0.335 | 0.3275 | 0.0075
109 | 0.312 | 0.327 | 0.3195 | 0.0075
117 | 0.304 | 0.319 | 0.3115 | 0.0075
125 | 0.298 | 0.312 | 0.305 | 0.007
141 | 0.285 | 0.3 | 0.2925 | 0.0075
157 | 0.276 | 0.29 | 0.283 | 0.007
173 | 0.267 | 0.282 | 0.2745 | 0.0075
189 | 0.26 | 0.274 | 0.267 | 0.007
205 | 0.253 | 0.267 | 0.26 | 0.007
221 | 0.247 | 0.26 | 0.2535 | 0.0065
237 | 0.241 | 0.253 | 0.247 | 0.006
253 | 0.236 | 0.247 | 0.2415 | 0.0055
285 | 0.227 | 0.235 | 0.231 | 0.004
317 | 0.217 | 0.225 | 0.221 | 0.004
349 | 0.208 | 0.216 | 0.212 | 0.004
381 | 0.2 | 0.207 | 0.2035 | 0.0035
413 | 0.193 | 0.198 | 0.1955 | 0.0025
445 | 0.185 | 0.19 | 0.1875 | 0.0025
477 | 0.177 | 0.183 | 0.18 | 0.003
509 | 0.17 | 0.176 | 0.173 | 0.003
573 | 0.156 | 0.163 | 0.1595 | 0.0035
637 | 0.145 | 0.151 | 0.148 | 0.003
701 | 0.135 | 0.14 | 0.1375 | 0.0025
765 | 0.126 | 0.131 | 0.1285 | 0.0025
829 | 0.118 | 0.122 | 0.12 | 0.002
893 | 0.11 | 0.114 | 0.112 | 0.002
957 | 0.103 | 0.107 | 0.105 | 0.002
1020 | 0.0974 | 0.102 | 0.0997 | 0.0023
1150 | 0.0874 | 0.0911 | 0.08925 | 0.00185
1280 | 0.0788 | 0.0825 | 0.08065 | 0.00185
1400 | 0.0712 | 0.075 | 0.0731 | 0.0019
1530 | 0.0661 | 0.0701 | 0.0681 | 0.002
1660 | 0.0609 | 0.0655 | 0.0632 | 0.0023
1790 | 0.057 | 0.062 | 0.0595 | 0.0025
1920 | 0.0532 | 0.0599 | 0.05655 | 0.00335
2040 | 0.0513 | 0.0582 | 0.05475 | 0.00345
2300 | 0.0475 | 0.0543 | 0.0509 | 0.0034
2560 | 0.0441 | 0.0512 | 0.04765 | 0.00355
2810 | 0.043 | 0.0492 | 0.0461 | 0.0031
3070 | 0.0414 | 0.0471 | 0.04425 | 0.00285
3320 | 0.0398 | 0.0454 | 0.0426 | 0.0028
3580 | 0.0398 | 0.0443 | 0.04205 | 0.00225
3840 | 0.0392 | 0.0433 | 0.04125 | 0.00205
4090 | 0.0381 | 0.0422 | 0.04015 | 0.00205
4600 | 0.0364 | 0.0407 | 0.03855 | 0.00215
5120 | 0.0351 | 0.0386 | 0.03685 | 0.00175
5630 | 0.036 | 0.0395 | 0.03775 | 0.00175
6140 | 0.0357 | 0.0402 | 0.03795 | 0.00225
6650 | 0.0345 | 0.0385 | 0.0365 | 0.002
7160 | 0.035 | 0.037 | 0.036 | 0.001
7680 | 0.0356 | 0.0366 | 0.0361 | 0.0005
8190 | 0.0347 | 0.036 | 0.03535 | 0.00065
9210 | 0.032 | 0.035 | 0.0335 | 0.0015
10200 | 0.0311 | 0.0333 | 0.0322 | 0.0011
11300 | 0.03 | 0.0348 | 0.0324 | 0.0024
12300 | 0.0291 | 0.0326 | 0.03085 | 0.00175
13300 | 0.029 | 0.0333 | 0.03115 | 0.00215
14300 | 0.0297 | 0.0356 | 0.03265 | 0.00295
15400 | 0.0303 | 0.0339 | 0.0321 | 0.0018
16400 | 0.0301 | 0.0329 | 0.0315 | 0.0014
18400 | 0.0281 | 0.0303 | 0.0292 | 0.0011
20500 | 0.0291 | 0.031 | 0.03005 | 0.00095
22500 | 0.0267 | 0.0311 | 0.0289 | 0.0022
24600 | 0.0265 | 0.0325 | 0.0295 | 0.003
26600 | 0.028 | 0.0324 | 0.0302 | 0.0022
28700 | 0.0257 | 0.03 | 0.02785 | 0.00215
30700 | 0.0265 | 0.0311 | 0.0288 | 0.0023
32800 | 0.0251 | 0.029 | 0.02705 | 0.00195
36900 | 0.025 | 0.0305 | 0.02775 | 0.00275
41000 | 0.0247 | 0.0251 | 0.0249 | 0.0002
45100 | 0.0247 | 0.0247 | 0.0247 | 0
49100 | 0.0231 | 0.0233 | 0.0232 | 0.0001
53200 | 0.0231 | 0.0251 | 0.0241 | 0.001
57300 | 0.023 | 0.0264 | 0.0247 | 0.0017
61400 | 0.0229 | 0.0251 | 0.024 | 0.0011
65500 | 0.0216 | 0.0251 | 0.02335 | 0.00175
73700 | 0.0204 | 0.0254 | 0.0229 | 0.0025
81900 | 0.0196 | 0.023 | 0.0213 | 0.0017
90100 | 0.0193 | 0.0248 | 0.02205 | 0.00275
98300 | 0.018 | 0.0244 | 0.0212 | 0.0032
106000 | 0.0195 | 0.023 | 0.02125 | 0.00175
115000 | 0.0206 | 0.0216 | 0.0211 | 0.0005
123000 | 0.0195 | 0.019 | 0.01925 | 0.00025
131000 | 0.0184 | 0.0203 | 0.01935 | 0.00095
147000 | 0.016 | 0.0187 | 0.01735 | 0.00135
164000 | 0.016 | 0.0172 | 0.0166 | 0.0006
180000 | 0.0143 | 0.0186 | 0.01645 | 0.00215
197000 | 0.0142 | 0.0192 | 0.0167 | 0.0025
213000 | 0.0118 | 0.0168 | 0.0143 | 0.0025
229000 | 0.0114 | 0.0177 | 0.01455 | 0.00315
246000 | 0.0123 | 0.02 | 0.01615 | 0.00385
262000 | 0.0118 | 0.0193 | 0.01555 | 0.00375
295000 | 0.0107 | 0.0196 | 0.01515 | 0.00445
328000 | 0.0106 | 0.0187 | 0.01465 | 0.00405
360000 | 0.0106 | 0.019 | 0.0148 | 0.0042
393000 | 0.00998 | 0.018 | 0.01399 | 0.00401
426000 | 0.0121 | 0.0175 | 0.0148 | 0.0027
459000 | 0.0113 | 0.0167 | 0.014 | 0.0027
492000 | 0.012 | 0.0174 | 0.0147 | 0.0027
524000 | 0.0121 | 0.0182 | 0.01515 | 0.00305
590000 | 0.0111 | 0.0165 | 0.0138 | 0.0027
655000 | 0.00783 | 0.0145 | 0.011165 | 0.003335
721000 | 0.00661 | 0.0134 | 0.010005 | 0.003395
786000 | 0.00522 | 0.0137 | 0.00946 | 0.00424
852000 | 0.00191 | 0.0118 | 0.006855 | 0.004945
918000 | 0.00251 | 0.0119 | 0.007205 | 0.004695
983000 | 0.00261 | 0.0123 | 0.007455 | 0.004845
1050000 | 0.00262 | 0.0109 | 0.00676 | 0.00414
1180000 | 0.00221 | 0.00808 | 0.005145 | 0.002935
1310000 | 0.000284 | 0.00663 | 0.003457 | 0.003173
1440000 | 0.000249 | 0.00569 | 0.0029695 | 0.0027205
1570000 | 0.00409 | 0.00318 | 0.003635 | 0.000455
1700000 | 0.00396 | 0.0034 | 0.00368 | 0.00028
1840000 | 0.00168 | 0.0028 | 0.00224 | 0.00056
1970000 | 0.00197 | 0.00219 | 0.00208 | 0.00011
2100000 | 0 | 0.011 | 0.0055 | 0.0055
2360000 | 0.0078 | 0.016 | 0.0119 | 0.0041
2620000 | 0.00833 | 0.0207 | 0.014515 | 0.006185
2880000 | 0.00927 | 0.0246 | 0.016935 | 0.007665
3150000 | 0.00905 | 0.024 | 0.016525 | 0.007475
3410000 | 0.00813 | 0.0203 | 0.014215 | 0.006085
3670000 | 0.00648 | 0.0237 | 0.01509 | 0.00861
3930000 | 0.00639 | 0.0192 | 0.012795 | 0.006405
4190000 | 0 | 0 | 0 | 0
4720000 | 0 | 0 | 0 | 0
5240000 | 0 | 0 | 0 | 0
5770000 | 0 | 0 | 0 | 0
6290000 | 0 | 0 | 0 | 0
6820000 | 0 | 0 | 0 | 0
7340000 | 0 | 0 | 0 | 0
7860000 | 0 | 0 | 0 | 0
8390000 | 0 | 0 | 0 | 0
9440000 | 0 | 0 | 0 | 0
10500000 | 0 | 0 | 0 | 0
11500000 | 0 | 0 | 0 | 0
12600000 | 0 | 0 | 0 | 0
13600000 | 0 | 0 | 0 | 0
14700000 | 0 | 0 | 0 | 0
15700000 | 0 | 0 | 0 | 0
16800000 | 0 | 0 | 0 | 0
18900000 | 0 | 0 | 0 | 0
21000000 | 0 | 0 | 0 | 0
23100000 | 0 | 0 | 0 | 0
25200000 | 0 | 0 | 0 | 0
27300000 | 0 | 0 | 0 | 0
29400000 | 0 | 0 | 0 | 0
31500000 | 0 | 0 | 0 | 0
33600000 | 0 | 0 | 0 | 0
37700000 | 0 | 0 | 0 | 0
41900000 | 0 | 0 | 0 | 0
46100000 | 0 | 0 | 0 | 0
50300000 | 0 | 0 | 0 | 0
54500000 | 0 | 0 | 0 | 0
58700000 | 0 | 0 | 0 | 0